## Sheet1
Name | Solvent_Original | Solvent_Main | PC1 | PC2 | PC3 | Quantum_yield(%) | Ex(nm) | Em(nm) | particle_size(nm) | stoke(nm)
CDs 29 | Ethanol/DMF(1:1) | Ethanol | 4.222678 | 1.624166 | 0.1100014 | 0.8 | 340 | 410 | 2.79 | 70
CDs 226 | Water | Water | -2.294296 | 0.06134811 | -0.007329431 | 1.16 | 365 | 561 | 10 | 196
CDs 55 | Methanol | Ethanol | 4.023482 | -2.57819 | 0.1876334 | 1.28 | 315 | 515 | 3.42 | 200
CDs 253 | Water | Water | -2.294296 | 0.06134811 | -0.007329431 | 1.67 | 571 | 586 | 2.2 | 15
CDs 80 | Acetic acid | Other | -2.294296 | 0.06134811 | -0.007329431 | 1.76 | 460 | 478 | 3.5 | 18
CDs 157 | Water | Water | -2.294296 | 0.06134811 | -0.007329431 | 2 | 435 | 490 | 2.33 | 55
CDs 139 | DMF | DMF | 4.421874 | 5.826521 | 0.03236954 | 2.1 | 395 | 550 | 3.4 | 155
CDs 126 | Ethanol | Ethanol | 4.023482 | -2.57819 | 0.1876334 | 2.43 | 333 | 584 | 5 | 251
CDs 252 | Water | Water | -2.294296 | 0.06134811 | -0.007329431 | 2.46 | 456 | 548 | 1.6 | 92
CDs 138 | DMF | DMF | 4.421874 | 5.826521 | 0.03236954 | 2.6 | 395 | 550 | 3.8 | 155
CDs 30 | Ethanol | Ethanol | 4.023482 | -2.57819 | 0.1876334 | 2.65 | 420 | 534 | 10.8 | 114
CDs 227 | Water | Water | -2.294296 | 0.06134811 | -0.007329431 | 2.69 | 365 | 568 | 10 | 203
CDs 156 | Water | Water | -2.294296 | 0.06134811 | -0.007329431 | 3 | 430 | 540 | 2.87 | 110
CDs 107 | Water | Water | -2.294296 | 0.06134811 | -0.007329431 | 3.2 | 420 | 564 | 2.9 | 144
CDs 140 | DMF | DMF | 4.421874 | 5.826521 | 0.03236954 | 3.2 | 395 | 550 | 3.6 | 155
CDs 293 | Ethanol | Ethanol | 4.023482 | -2.57819 | 0.1876334 | 3.3 | 540 | 604 | 2.3 | 64
CDs 28 | Ethanol/DMF(9:1) | Ethanol | 4.222678 | 1.624166 | 0.1100014 | 3.4 | 430 | 540 | 2.56 | 90
CDs 97 | Water | Water | -2.294296 | 0.06134811 | -0.007329431 | 3.43 | 420 | 563 | 2.42 | 143
CDs 96 | Water | Water | -2.294296 | 0.06134811 | -0.007329431 | 3.57 | 420 | 563 | 2.42 | 143
CDs 224 | Water | Water | -2.294296 | 0.06134811 | -0.007329431 | 3.65 | 365 | 525 | 10 | 160
CDs 100 | Water | Water | -2.294296 | 0.06134811 | -0.007329431 | 3.75 | 420 | 563 | 2.42 | 143
CDs 102 | Water | Water | -2.294296 | 0.06134811 | -0.007329431 | 3.77 | 420 | 563 | 2.42 | 143
CDs 101 | Water | Water | -2.294296 | 0.06134811 | -0.007329431 | 3.81 | 420 | 563 | 2.42 | 143
CDs 94 | Water | Water | -2.294296 | 0.06134811 | -0.007329431 | 3.83 | 420 | 563 | 2.42 | 143
CDs 98 | Water | Water | -2.294296 | 0.06134811 | -0.007329431 | 3.86 | 420 | 563 | 2.42 | 143
CDs 160 | Ethanol | Ethanol | 4.023482 | -2.57819 | 0.1876334 | 3.91 | 420 | 490 | 2.19 | 70
CDs 78 | Acetic acid | Other | -2.294296 | 0.06134811 | -0.007329431 | 4.05 | 560 | 620 | 4.5 | 60
CDs 103 | Water | Water | -2.294296 | 0.06134811 | -0.007329431 | 4.18 | 420 | 564 | 2.5 | 144
CDs 95 | Water | Water | -2.294296 | 0.06134811 | -0.007329431 | 4.19 | 420 | 563 | 2.42 | 143
CDs 10 | Water | Water | -2.294296 | 0.06134811 | -0.007329431 | 4.2 | 418 | 575 | 3.4 | 157
CDs 99 | Water | Water | -2.294296 | 0.06134811 | -0.007329431 | 4.23 | 420 | 563 | 2.42 | 143
CDs 316 | Water | Water | -2.294296 | 0.06134811 | -0.007329431 | 4.45 | 370 | 560 | 5.44 | 190
CDs 24 | Ethanol | Ethanol | 4.023482 | -2.57819 | 0.1876334 | 4.8 | 365 | 435 | 6 | 70
CDs 186 | Water | Water | -2.294296 | 0.06134811 | -0.007329431 | 5.3 | 480 | 596 | 101 | 116
CDs 266 | Water | Water | -2.294296 | 0.06134811 | -0.007329431 | 5.4 | 430 | 560 | 1.1 | 130
CDs 235 | Ethanol | Ethanol | 4.023482 | -2.57819 | 0.1876334 | 5.44 | 380 | 560 | 26.5 | 180
CDs 281 | Water/Ethanol(1:1) | Water | 0.8645927 | -1.258421 | 0.09015196 | 5.5 | 450 | 538 | 4.26 | 88
CDs 228 | Water | Water | -2.294296 | 0.06134811 | -0.007329431 | 5.63 | 395 | 651 | 10 | 256
CDs 48 | Ethanol | Ethanol | 4.023482 | -2.57819 | 0.1876334 | 5.87 | 536 | 650 | 3.07 | 114
CDs 11 | Water | Water | -2.294296 | 0.06134811 | -0.007329431 | 6.2 | 440 | 534 | 5 | 94
CDs 183 | Water | Water | -2.294296 | 0.06134811 | -0.007329431 | 6.45 | 460 | 542 | 8.28 | 82
CDs 185 | Water | Water | -2.294296 | 0.06134811 | -0.007329431 | 6.5 | 480 | 596 | 127 | 116
CDs 84 | Water | Water | -2.294296 | 0.06134811 | -0.007329431 | 6.96 | 450 | 550 | 2.2 | 100
CDs 31 | Ethanol | Ethanol | 4.023482 | -2.57819 | 0.1876334 | 7.05 | 532 | 650 | 10.8 | 118
CDs 65 | Water | Water | -2.294296 | 0.06134811 | -0.007329431 | 7.7 | 400 | 565 | 3.2 | 165
CDs 135 | Ethanol | Ethanol | 4.023482 | -2.57819 | 0.1876334 | 7.8 | 365 | 550 | 4.5 | 185
CDs 291 | Ethanol | Ethanol | 4.023482 | -2.57819 | 0.1876334 | 7.8 | 410 | 533 | 2.78 | 123
CDs 214 | Water | Water | -2.294296 | 0.06134811 | -0.007329431 | 8.51 | 410 | 574 | 2.6 | 164
CDs 137 | Water | Water | -2.294296 | 0.06134811 | -0.007329431 | 8.56 | 560 | 645 | 4.09 | 85
CDs 68 | Water | Water | -2.294296 | 0.06134811 | -0.007329431 | 8.7 | 565 | 620 | 8.9 | 55
CDs 259 | Ethanol | Ethanol | 4.023482 | -2.57819 | 0.1876334 | 8.75 | 450 | 537 | 6.62 | 87
CDs 3 | Ethanol | Ethanol | 4.023482 | -2.57819 | 0.1876334 | 9.5 | 340 | 406 | 2.5 | 66
CDs 47 | Methanol | Ethanol | 4.023482 | -2.57819 | 0.1876334 | 9.65 | 536 | 644 | 3.07 | 108
CDs 106 | Water | Water | -2.294296 | 0.06134811 | -0.007329431 | 9.76 | 420 | 564 | 2.8 | 144
CDs 302 | Water | Water | -2.294296 | 0.06134811 | -0.007329431 | 9.8 | 410 | 570 | 4 | 160
CDs 225 | Water | Water | -2.294296 | 0.06134811 | -0.007329431 | 9.85 | 365 | 536 | 10 | 171
CDs 312 | Ethanol | Ethanol | 4.023482 | -2.57819 | 0.1876334 | 9.9 | 466 | 573 | 4.31 | 107
CDs 5 | Ethanol | Ethanol | 4.023482 | -2.57819 | 0.1876334 | 10 | 500 | 600 | 2.5 | 100
CDs 151 | DMF | DMF | 4.421874 | 5.826521 | 0.03236954 | 10.3 | 415 | 560 | 3 | 145
CDs 292 | Ethanol | Ethanol | 4.023482 | -2.57819 | 0.1876334 | 10.5 | 450 | 555 | 2.73 | 105
CDs 4 | Ethanol | Ethanol | 4.023482 | -2.57819 | 0.1876334 | 10.5 | 400 | 541 | 2.5 | 141
CDs 105 | Water | Water | -2.294296 | 0.06134811 | -0.007329431 | 10.75 | 420 | 564 | 2.7 | 144
CDs 49 | DMF | DMF | 4.421874 | 5.826521 | 0.03236954 | 10.9 | 425 | 565 | 2.42 | 140
CDs 313 | Water | Water | -2.294296 | 0.06134811 | -0.007329431 | 11.11 | 420 | 550 | 5.1 | 130
CDs 290 | Ethanol | Ethanol | 4.023482 | -2.57819 | 0.1876334 | 11.2 | 370 | 455 | 2.42 | 85
CDs 261 | Water | Water | -2.294296 | 0.06134811 | -0.007329431 | 11.3 | 465 | 568 | 1.89 | 103
CDs 167 | Water | Water | -2.294296 | 0.06134811 | -0.007329431 | 11.5 | 355 | 600 | 3.46 | 245
CDs 104 | Water | Water | -2.294296 | 0.06134811 | -0.007329431 | 11.53 | 420 | 564 | 2.6 | 144
CDs 109 | Water | Water | -2.294296 | 0.06134811 | -0.007329431 | 11.53 | 420 | 564 | 2.11 | 144
CDs 168 | Water | Water | -2.294296 | 0.06134811 | -0.007329431 | 11.7 | 355 | 600 | 3.46 | 245
CDs 311 | Ethanol | Ethanol | 4.023482 | -2.57819 | 0.1876334 | 11.9 | 387 | 547 | 8.96 | 160
CDs 83 | Water | Water | -2.294296 | 0.06134811 | -0.007329431 | 11.98 | 450 | 550 | 2.2 | 100
CDs 39 | Ethanol | Ethanol | 4.023482 | -2.57819 | 0.1876334 | 12.21 | 580 | 655 | 2.66 | 75
CDs 287 | Water | Water | -2.294296 | 0.06134811 | -0.007329431 | 12.4 | 600 | 630 | 9 | 30
CDs 77 | DMF | DMF | 4.421874 | 5.826521 | 0.03236954 | 12.41 | 400 | 495 | 2.2 | 95
CDs 58 | Ethanol | Ethanol | 4.023482 | -2.57819 | 0.1876334 | 12.6 | 440 | 555 | 2.75 | 115
CDs 46 | Ethanol | Ethanol | 4.023482 | -2.57819 | 0.1876334 | 12.8 | 536 | 638 | 3.07 | 102
CDs 222 | Water | Water | -2.294296 | 0.06134811 | -0.007329431 | 13 | 480 | 560 | 4 | 80
CDs 32 | Water | Water | -2.294296 | 0.06134811 | -0.007329431 | 13 | 560 | 620 | 2.7 | 60
CDs 149 | Ethanol | Ethanol | 4.023482 | -2.57819 | 0.1876334 | 13.4 | 420 | 575 | 8 | 155
CDs 114 | Ethanol | Ethanol | 4.023482 | -2.57819 | 0.1876334 | 13.6 | 390 | 567 | 2.22 | 177
CDs 82 | Water | Water | -2.294296 | 0.06134811 | -0.007329431 | 13.74 | 450 | 550 | 2.2 | 100
CDs 284 | Water | Water | -2.294296 | 0.06134811 | -0.007329431 | 13.8 | 515 | 624 | 4.5 | 109
CDs 152 | Water | Water | -2.294296 | 0.06134811 | -0.007329431 | 13.9 | 420 | 570 | 0.97 | 150
CDs 108 | Water | Water | -2.294296 | 0.06134811 | -0.007329431 | 13.97 | 420 | 564 | 2.10 | 144
CDs 254 | Water | Water | -2.294296 | 0.06134811 | -0.007329431 | 14.8 | 560 | 600 | 3 | 40
CDs 85 | Water | Water | -2.294296 | 0.06134811 | -0.007329431 | 14.8 | 443 | 509 | 179 | 66
CDs 134 | Ethanol | Ethanol | 4.023482 | -2.57819 | 0.1876334 | 14.81 | 450 | 575 | 2.21 | 125
CDs 112 | Water | Water | -2.294296 | 0.06134811 | -0.007329431 | 15 | 560 | 622 | 2.91 | 62
CDs 200 | Water/Ethanol(1:1) | Water | 0.8645927 | -1.258421 | 0.09015196 | 15.28 | 387 | 556 | 3.5 | 169
CDs 300 | Water | Water | -2.294296 | 0.06134811 | -0.007329431 | 15.3 | 410 | 565 | 3 | 155
CDs 297 | Water | Water | -2.294296 | 0.06134811 | -0.007329431 | 15.5 | 610 | 630 | 5.71 | 20
CDs 166 | Water | Water | -2.294296 | 0.06134811 | -0.007329431 | 15.8 | 349 | 594 | 3.46 | 245
CDs 159 | Water | Water | -2.294296 | 0.06134811 | -0.007329431 | 16 | 560 | 610 | 2.5 | 50
CDs 188 | Water | Water | -2.294296 | 0.06134811 | -0.007329431 | 16.4 | 450 | 560 | 3.29 . | 110
CDs 27 | Ethanol | Ethanol | 4.023482 | -2.57819 | 0.1876334 | 16.6 | 420 | 600 | 3.29 | 180
CDs 123 | Water | Water | -2.294296 | 0.06134811 | -0.007329431 | 16.7 | 412 . | 566 | 3.8 | 154
CDs 307 | Water | Water | -2.294296 | 0.06134811 | -0.007329431 | 16.9 | 352 | 462 | 3.21 | 110
CDs 44 | DMF | DMF | 4.421874 | 5.826521 | 0.03236954 | 16.98 | 536 | 626 | 3.07 | 90
CDs 147 | Water | Water | -2.294296 | 0.06134811 | -0.007329431 | 17 | 612 | 622 | 1.9 | 10
CDs 201 | Water | Water | -2.294296 | 0.06134811 | -0.007329431 | 17 | 420 | 600 | 10 | 180
CDs 170 | Water/DMF(1:1) | Water | 1.063789 | 2.943935 | 0.01252005 | 17.19 | 480 | 555 | 2.08 | 75
CDs 66 | Water | Water | -2.294296 | 0.06134811 | -0.007329431 | 17.28 | 611 | 624 | 6.5 | 13
CDs 71 | Water | Water | -2.294296 | 0.06134811 | -0.007329431 | 17.3 | 410 | 555 | 3.5 | 145
CDs 43 | Acetonitrile | Acetonitrile | 3.637503 | 2.873616 | -5.981479 | 17.35 | 536 | 620 | 3.07 | 84
CDs 45 | DMSO | DMSO | 4.28131 | 6.489259 | 8.43114 | 17.35 | 536 | 632 | 3.07 | 96
CDs 25 | Ethanol | Ethanol | 4.023482 | -2.57819 | 0.1876334 | 17.6 | 420 | 535 | 8 | 115
CDs 285 | Water | Water | -2.294296 | 0.06134811 | -0.007329431 | 18 | 470 | 584 | 4 | 114
CDs 60 | Water | Water | -2.294296 | 0.06134811 | -0.007329431 | 18 | 410 | 556 | 3.5 | 146
CDs 143 | Water | Water | -2.294296 | 0.06134811 | -0.007329431 | 18.3 | 430 | 555 | 3.25 | 125
CDs 144 | Water | Water | -2.294296 | 0.06134811 | -0.007329431 | 18.6 | 390 | 606 | 2.25 . | 216
CDs 202 | Water | Water | -2.294296 | 0.06134811 | -0.007329431 | 19 | 420 | 600 | 10 | 180
CDs 187 | Water | Water | -2.294296 | 0.06134811 | -0.007329431 | 19.23 | 420 | 560 | 2.63 | 140
CDs 125 | DMF | DMF | 4.421874 | 5.826521 | 0.03236954 | 19.5 | 420 | 555 | 2.5 | 135
CDs 161 | Ethanol | Ethanol | 4.023482 | -2.57819 | 0.1876334 | 19.99 | 420 | 565 | 1.18 | 145
CDs 129 | Water | Water | -2.294296 | 0.06134811 | -0.007329431 | 20 | 325 | 365 | 6.53 | 40
CDs 176 | Water | Water | -2.294296 | 0.06134811 | -0.007329431 | 20 | 360 | 440 | 4.75 | 80
CDs 203 | Water | Water | -2.294296 | 0.06134811 | -0.007329431 | 20 | 420 | 600 | 10 | 180
CDs 239 | Water | Water | -2.294296 | 0.06134811 | -0.007329431 | 20.1 | 540 | 600 | 2.6 | 60
CDs 69 | Water | Water | -2.294296 | 0.06134811 | -0.007329431 | 20.1 | 565 | 620 | 8.9 | 55
CDs 57 | Water | Water | -2.294296 | 0.06134811 | -0.007329431 | 20.3 | 417 | 567 | 7.8 | 150
CDs 177 | Water | Water | -2.294296 | 0.06134811 | -0.007329431 | 20.63 | 420 | 560 | 10.8 | 140
CDs 182 | Water | Water | -2.294296 | 0.06134811 | -0.007329431 | 20.63 | 420 | 560 | 10.8 | 140
CDs 74 | Water | Water | -2.294296 | 0.06134811 | -0.007329431 | 20.64 | 419 | 524 | 7 | 105
CDs 79 | Acetic acid | Other | -2.294296 | 0.06134811 | -0.007329431 | 20.77 | 460 | 560 | 4 | 100
CDs 117 | Ethanol | Ethanol | 4.023482 | -2.57819 | 0.1876334 | 21 | 535 | 597 | 1.68 | 62
CDs 282 | Water | Water | -2.294296 | 0.06134811 | -0.007329431 | 21 | 360 | 435 | 4 | 75
CDs 158 | Water | Water | -2.294296 | 0.06134811 | -0.007329431 | 21.2 | 420 | 567 | 4 | 147
CDs 298 | Water | Water | -2.294296 | 0.06134811 | -0.007329431 | 21.2 | 610 | 630 | 5.71 | 20
CDs 153 | Methanol | Ethanol | 4.023482 | -2.57819 | 0.1876334 | 21.4 | 340 | 440 | 3.25 | 100
CDs 271 | Water | Water | -2.294296 | 0.06134811 | -0.007329431 | 21.6 | 450 | 530 | 3 | 80
CDs 240 | DMF | DMF | 4.421874 | 5.826521 | 0.03236954 | 21.7 | 452 | 561 | 4.6 . | 109
CDs 171 | Water | Water | -2.294296 | 0.06134811 | -0.007329431 | 21.82 | 411 | 565 | 3.3 | 154
CDs 196 | Ethanol | Ethanol | 4.023482 | -2.57819 | 0.1876334 | 22 | 380 | 590 | 3.1 | 210
CDs 184 | Water | Water | -2.294296 | 0.06134811 | -0.007329431 | 22.6 | 420 | 564 | 4.68 | 144
CDs 172 | DMF | DMF | 4.421874 | 5.826521 | 0.03236954 | 22.67 | 367 | 441 | 2.75 | 74
CDs 288 | Water | Water | -2.294296 | 0.06134811 | -0.007329431 | 22.85 | 416 | 567 | 3.52 | 151
CDs 146 | Water | Water | -2.294296 | 0.06134811 | -0.007329431 | 23 | 540 | 625 | 4.71 | 85
CDs 273 | Water | Water | -2.294296 | 0.06134811 | -0.007329431 | 23 | 567 | 632 | 25.5 | 65
CDs 296 | Water | Water | -2.294296 | 0.06134811 | -0.007329431 | 23 | 610 | 630 | 5.71 | 20
CDs 267 | Water | Water | -2.294296 | 0.06134811 | -0.007329431 | 23.1 | 390 | 563 | 9.5 | 173
CDs 133 | Ethanol | Ethanol | 4.023482 | -2.57819 | 0.1876334 | 23.38 | 365 | 454 | 4.5 | 89
CDs 195 | Water | Water | -2.294296 | 0.06134811 | -0.007329431 | 23.6 | 560 | 625 | 3 | 65
CDs 299 | Water | Water | -2.294296 | 0.06134811 | -0.007329431 | 23.6 | 610 | 630 | 5.71 | 20
CDs 206 | Water | Water | -2.294296 | 0.06134811 | -0.007329431 | 24 | 440 | 540 | 9 | 100
CDs 2 | Ethanol | Ethanol | 4.023482 | -2.57819 | 0.1876334 | 24.2 | 467 | 546 | 6 | 79
CDs 42 | Acetone | Acetone | 4.83619 | 1.087669 | -6.557974 | 24.38 | 536 | 614 | 3.07 | 78
CDs 92 | Ethanol | Ethanol | 4.023482 | -2.57819 | 0.1876334 | 24.6 | 420 . | 560 | 2.44 | 140
CDs 37 | Ethanol | Ethanol | 4.023482 | -2.57819 | 0.1876334 | 24.83 | 540 | 614 | 1.7 | 74
CDs 7 | DMF | DMF | 4.421874 | 5.826521 | 0.03236954 | 25 | 420 | 560 | 4 | 140
CDs 128 | Ethanol | Ethanol | 4.023482 | -2.57819 | 0.1876334 | 25.3 | 428 | 572 | 3 | 144
CDs 110 | Ethanol | Ethanol | 4.023482 | -2.57819 | 0.1876334 | 26 | 543 | 644 | 3.6 | 101
CDs 257 | Ethanol | Ethanol | 4.023482 | -2.57819 | 0.1876334 | 26 | 450 | 556 | 3.75 | 106
CDs 295 | Water | Water | -2.294296 | 0.06134811 | -0.007329431 | 26 | 610 | 630 | 5.71 | 20
CDs 26 | Ethanol | Ethanol | 4.023482 | -2.57819 | 0.1876334 | 26.1 | 520 | 604 | 10 | 84
CDs 175 | Water | Water | -2.294296 | 0.06134811 | -0.007329431 | 26.13 | 420 | 570 | 1.88 | 150
CDs 242 | Water/Ethanol(1:2) | Water | 0.8645927 | -1.258421 | 0.09015196 | 26.2 | 540 | 600 | 21.6 | 60
CDs 220 | Water | Water | -2.294296 | 0.06134811 | -0.007329431 | 26.35 | 415 | 500 |  | 85
CDs 248 | Ethanol | Ethanol | 4.023482 | -2.57819 | 0.1876334 | 26.6 | 380 | 550 | 0.257 | 170
CDs 115 | Ethanol | Ethanol | 4.023482 | -2.57819 | 0.1876334 | 26.7 | 533 | 600 | 2.5 | 67
CDs 247 | Ethanol | Ethanol | 4.023482 | -2.57819 | 0.1876334 | 26.7 | 345 | 560 | 4.5 | 215
CDs 18 | Water | Water | -2.294296 | 0.06134811 | -0.007329431 | 27 | 500 | 590 | 5 | 90
CDs 208 | DMF | DMF | 4.421874 | 5.826521 | 0.03236954 | 27.1 | 510 | 640 | 2.27 | 130
CDs 250 | Ethanol | Ethanol | 4.023482 | -2.57819 | 0.1876334 | 27.5 | 560 | 620 | 6 | 60
CDs 155 | Water | Water | -2.294296 | 0.06134811 | -0.007329431 | 28 | 540 | 600 | 2.4 | 60
CDs 41 | Ethylacetate | Other | -2.294296 | 0.06134811 | -0.007329431 | 28.35 | 536 | 608 | 3.07 | 72
CDs 199 | Water | Water | -2.294296 | 0.06134811 | -0.007329431 | 28.41 | 410 | 554 | 2.58 | 144
CDs 264 | Water | Water | -2.294296 | 0.06134811 | -0.007329431 | 28.47 | 385 | 530 | 2.72 | 145
CDs 270 | Water | Water | -2.294296 | 0.06134811 | -0.007329431 | 29 | 405 | 563 | 7 | 158
CDs 305 | Water | Water | -2.294296 | 0.06134811 | -0.007329431 | 29 | 420 | 528 | 1.8 | 108
CDs 262 | Water | Water | -2.294296 | 0.06134811 | -0.007329431 | 29.5 | 395 | 568 | 2.2 | 173
CDs 317 | Water | Water | -2.294296 | 0.06134811 | -0.007329431 | 29.7 | 400 | 566 | 13 | 166
CDs 294 | Water | Water | -2.294296 | 0.06134811 | -0.007329431 | 30.2 | 610 | 630 | 5.71 | 20
CDs 8 | Ethanol | Ethanol | 4.023482 | -2.57819 | 0.1876334 | 30.5 | 400 | 484 | 5 | 84
CDs 221 | Ethanol | Ethanol | 4.023482 | -2.57819 | 0.1876334 | 30.6 | 381 | 540 | 2.65 | 159
CDs 197 | Ethanol | Ethanol | 4.023482 | -2.57819 | 0.1876334 | 31 | 450 | 570 | 2.4 | 120
CDs 70 | Ethanol | Ethanol | 4.023482 | -2.57819 | 0.1876334 | 31 | 400 | 445 | 3 | 45
CDs 243 | Water | Water | -2.294296 | 0.06134811 | -0.007329431 | 31.2 | 450 | 513 | 3.0 | 63
CDs 132 | Ethanol | Ethanol | 4.023482 | -2.57819 | 0.1876334 | 31.5 | 277 | 304 | 2.4 | 27
CDs 246 | Ethanol | Ethanol | 4.023482 | -2.57819 | 0.1876334 | 31.58 | 384 | 488 | 1.5 | 104
CDs 154 | Water | Water | -2.294296 | 0.06134811 | -0.007329431 | 31.81 | 310 | 392 | 4.91 | 82
CDs 280 | DMF | DMF | 4.421874 | 5.826521 | 0.03236954 | 32.6 | 459 | 522 | 4.2 | 63
CDs 1 | Water | Water | -2.294296 | 0.06134811 | -0.007329431 | 32.9 | 595 | 645 | 5 | 50
CDs 190 | Water/Ethanol(1:1) | Water | 0.8645927 | -1.258421 | 0.09015196 | 33.55 | 420 | 483 | 3.1 | 63
CDs 113 | Water | Water | -2.294296 | 0.06134811 | -0.007329431 | 34 | 410 | 568 | 2.99 | 158
CDs 40 | Water | Water | -2.294296 | 0.06134811 | -0.007329431 | 34.38 | 536 | 602 | 3.07 | 66
CDs 93 | Water | Water | -2.294296 | 0.06134811 | -0.007329431 | 34.4 | 560 | 633 | 5.7 | 73
CDs 241 | Ethanol | Ethanol | 4.023482 | -2.57819 | 0.1876334 | 35 | 535 | 599 | 5.7 | 64
CDs 62 | Water | Water | -2.294296 | 0.06134811 | -0.007329431 | 35 | 375 | 570 | 2.5 | 195
CDs 229 | Water | Water | -2.294296 | 0.06134811 | -0.007329431 | 35.03 | 365 | 429 | 10 | 64
CDs 194 | Water | Water | -2.294296 | 0.06134811 | -0.007329431 | 35.5 | 280 | 604 | 4 | 324
CDs 198 | Ethanol | Ethanol | 4.023482 | -2.57819 | 0.1876334 | 36.5 | 430 | 550 | 9 | 120
CDs 204 | Water | Water | -2.294296 | 0.06134811 | -0.007329431 | 38 | 420 | 600 | 10 | 180
CDs 275 | Ethanol | Ethanol | 4.023482 | -2.57819 | 0.1876334 | 38.1 | 540 | 599 | 9.41 | 59
CDs 150 | Water | Water | -2.294296 | 0.06134811 | -0.007329431 | 38.59 | 360 | 652 | 4 | 292
CDs 165 | Water | Water | -2.294296 | 0.06134811 | -0.007329431 | 38.63 | 370 | 446 | 2.95 | 76
CDs 50 | Water | Water | -2.294296 | 0.06134811 | -0.007329431 | 39.2 | 410 | 580 | 4.8 | 170
CDs 310 | Ethanol | Ethanol | 4.023482 | -2.57819 | 0.1876334 | 39.4 | 382 | 529 | 6.02 | 147
CDs 279 | DMF | DMF | 4.421874 | 5.826521 | 0.03236954 | 40 | 520 | 608 | 6.5 | 88
CDs 136 | Acetone | Acetone | 4.83619 | 1.087669 | -6.557974 | 42 | 306 | 502 | 2 | 196
CDs 17 | Water | Water | -2.294296 | 0.06134811 | -0.007329431 | 43 | 460 | 545 | 5 | 85
CDs 286 | DMF | DMF | 4.421874 | 5.826521 | 0.03236954 | 43.2 | 420 | 520 | 3.4 | 100
CDs 212 | Water | Water | -2.294296 | 0.06134811 | -0.007329431 | 46 | 520 |  |  | -520
CDs 274 | Water | Water | -2.294296 | 0.06134811 | -0.007329431 | 46 | 450 | 573 | 30 | 123
CDs 38 | DMF | DMF | 4.421874 | 5.826521 | 0.03236954 | 46 | 400 | 450 | 6 | 50
CDs 13 | Water | Water | -2.294296 | 0.06134811 | -0.007329431 | 46.19 | 612 | 622 | 8.5 | 10
CDs 272 | Water | Water | -2.294296 | 0.06134811 | -0.007329431 | 48 | 425 | 540 | 2.18 | 115
CDs 278 | DMF | DMF | 4.421874 | 5.826521 | 0.03236954 | 52 | 520 | 575 |  | 55
CDs 303 | Ethanol | Ethanol | 4.023482 | -2.57819 | 0.1876334 | 52.2 | 428 | 540 | 2.5 | 112
CDs 54 | Water | Water | -2.294296 | 0.06134811 | -0.007329431 | 52.9 | 410 | 580 | 4.8 | 170
CDs 162 | Water | Water | -2.294296 | 0.06134811 | -0.007329431 | 53.69 | 370 | 444 | 2.03 | 74
CDs 130 | Water | Water | -2.294296 | 0.06134811 | -0.007329431 | 54 | 350 | 450 | 4 | 100
CDs 163 | Water | Water | -2.294296 | 0.06134811 | -0.007329431 | 54.88 | 440 | 537 | 2.5 | 97
CDs 16 | Water | Water | -2.294296 | 0.06134811 | -0.007329431 | 55 | 430 | 500 | 3 | 70
CDs 255 | DMF | DMF | 4.421874 | 5.826521 | 0.03236954 | 55 | 440 | 520 | 3.4 | 80
CDs 276 | DMF | DMF | 4.421874 | 5.826521 | 0.03236954 | 56 | 420 | 520 | 5.5 | 100
CDs 51 | Water | Water | -2.294296 | 0.06134811 | -0.007329431 | 56.9 | 410 | 580 | 4.8 | 170
CDs 244 | Water | Water | -2.294296 | 0.06134811 | -0.007329431 | 57.44 | 380 | 710 | 4.05 | 330
CDs 277 | DMF | DMF | 4.421874 | 5.826521 | 0.03236954 | 58 | 460 | 550 |  | 90
CDs 301 | Water | Water | -2.294296 | 0.06134811 | -0.007329431 | 58 | 365 | 440 | 3.5 | 75
CDs 64 | Water | Water | -2.294296 | 0.06134811 | -0.007329431 | 58 | 362 | 444 |  | 82
CDs 53 | Water | Water | -2.294296 | 0.06134811 | -0.007329431 | 58.2 | 410 | 580 | 4.8 | 170
CDs 309 | Water | Water | -2.294296 | 0.06134811 | -0.007329431 | 58.5 | 360 | 576 | 2.8 | 216
CDs 164 | Water | Water | -2.294296 | 0.06134811 | -0.007329431 | 58.79 | 580 | 598 | 5.23 | 18
CDs 205 | Water | Water | -2.294296 | 0.06134811 | -0.007329431 | 59 | 420 | 600 | 10 | 180
CDs 15 | Water | Water | -2.294296 | 0.06134811 | -0.007329431 | 61 | 380 | 430 | 2 | 50
CDs 52 | Water | Water | -2.294296 | 0.06134811 | -0.007329431 | 64.1 | 410 | 580 | 4.8 | 170
CDs 142 | Water | Water | -2.294296 | 0.06134811 | -0.007329431 | 67 | 370 | 445 | 4 | 75
CDs 256 | DMF | DMF | 4.421874 | 5.826521 | 0.03236954 | 67 | 520 | 650 | 3.9 | 130
CDs 59 | Water | Water | -2.294296 | 0.06134811 | -0.007329431 | 76 | 400 | 573 | 6 | 173
CDs 12 | Water | Water | -2.294296 | 0.06134811 | -0.007329431 | 77.21 | 469 | 566 | 9 | 97
CDs 245 | Water | Water | -2.294296 | 0.06134811 | -0.007329431 | 78.75 | 370 | 550 | 3.7 | 180
CDs 211 | Water | Water | -2.294296 | 0.06134811 | -0.007329431 | 86 | 610 | 653 |  | 43
CDs 223 | Water | Water | -2.294296 | 0.06134811 | -0.007329431 | 86.58 | 300 | 700 | 2.82 | 400
CDs 124 | Water | Water | -2.294296 | 0.06134811 | -0.007329431 | 87.07 | 393 | 431 | 9 | 38
CDs 111 | Ethanol | Ethanol | 4.023482 | -2.57819 | 0.1876334 | 87.5 | 350 | 430 | 3.14 | 80
CDs 189 | Water | Water | -2.294296 | 0.06134811 | -0.007329431 | 92 | 331 | 495 | 3.02 | 164
CDs 36 | Water | Water | -2.294296 | 0.06134811 | -0.007329431 | 92.1 | 370 | 440 | 3 | 70
CDs 213 | Water | Water | -2.294296 | 0.06134811 | -0.007329431 | 94 |  | 606 |  | 606
CDs 169 | Water,DMF(1:1) | Water | -2.294296 | 0.06134811 | -0.007329431 | 97.03 | 480 | 500 | 1.82 | 20