## Sheet1
Name | Material 1 (SMILES) | Material 2 (SMILES) | Material 3 (SMILES) | Material 1 (M) | Material 2 (M) | Material 3 (M) | Solvent | Solvent_PC1 | Solvent_PC2 | volume (mL) | Temperature (℃) | Time (h) | Quantum yield(%) | Ex(nm) | Em(nm) | particle size(nm) | stoke (nm) | Abs(nm) | References -doi | 备注
CDs 29 | c1ccc(c(c1)N)N |  |  | 0.5 |  |  | Ethanol/DMF(1:1) | 4.222678 | 1.624166 | 10 | 220 | 12 | 0.8 | 340 | 410 | 2.79 | 70 |  | https://doi.org/10.1002/smll.202310563
CDs 226 | c1ccc(c(c1)N)N | OP(=O)(O)O |  | 0.0926 | 3.651 |  | Water | -2.294296 | 0.06134811 | 30 | 180 | 12 | 1.16 | 365 | 561 | 10 | 196 |  | https://doi.org/10.1039/D2NR01380K
CDs 55 | c1ccc(c(c1)N)N | C1C(C2=CC(=C(C(=C2C3C4CC5C6C3(N4C7=CC(=C(C=C7)OC)OC)COC(=O)C6NC5)OC)OC)OC)OC1 |  | 0.462 | 0.16425 |  | Methanol | 4.023482 | -2.57819 | 20 | 200 | 8 | 1.28 | 315 | 515 | 3.42 | 200 | 270 | https://doi.org/10.1016/j.dyepig.2022.111024
CDs 253 | c1ccc(c(c1)N)N | CNCc1ccc(O)c(O)c1.Cl | OP(=O)(O)O | 0.005 | 0.00499 |  | Water | -2.294296 | 0.06134811 | 40 | 200 | 6 | 1.67 | 571 | 586 | 2.2 | 15 | 370 | http://www.cjcu.jlu.edu.cn/CN/10.7503/cjcu20220464
CDs 80 | c1cc(ccc1N)N | O=C(O)c1cccc(S)c1S |  | 0.0317 | 0.05 |  | Acetic acid | -2.294296 | 0.06134811 | 40 | 180 | 10 | 1.76 | 460 | 478 | 3.5 | 18 | 350 | https://doi.org/10.1016/j.cclet.2021.05.056
CDs 157 | c1ccc(c(c1)N)N | CNCc1ccc(O)c(O)c1.Cl |  | 0.01 | 0.0087 |  | Water | -2.294296 | 0.06134811 | 20 | 180 | 6 | 2 | 435 | 490 | 2.33 | 55 | 285 | https://doi.org/10.1016/j.jlumin.2022.119164
CDs 139 | c1ccc(c(c1)N)N | Oc1cccc(O)c1 |  | 0.1 | 0.185 |  | DMF | 4.421874 | 5.826521 | 10 | 180 | 6 | 2.1 | 395 | 550 | 3.4 | 155 | 400 | https://doi.org/10.1016/j.jcis.2022.12.046
CDs 126 | c1ccc(c(c1)N)N | CC@@HC(=O)O |  | 0.6 | 0.2 |  | Ethanol | 4.023482 | -2.57819 | 10 | 180 | 10 | 2.43 | 333 | 584 | 5 | 251 | 273 | https://doi.org/10.1016/j.dyepig.2024.112143
CDs 252 | c1ccc(c(c1)N)N | CNCc1ccc(O)c(O)c1.Cl | OP(=O)(O)O | 0.005 | 0.00499 |  | Water | -2.294296 | 0.06134811 | 40 | 200 | 6 | 2.46 | 456 | 548 | 1.6 | 92 | 285 | http://www.cjcu.jlu.edu.cn/CN/10.7503/cjcu20220464
CDs 138 | c1ccc(c(c1)N)N | Oc1ccc(O)cc1 |  | 0.1 | 0.185 |  | DMF | 4.421874 | 5.826521 | 10 | 180 | 6 | 2.6 | 395 | 550 | 3.8 | 155 | 400 | https://doi.org/10.1016/j.jcis.2022.12.046
CDs 30 | c1ccc(c(c1)N)N | O.O.O.O.O.O.[Al+3].[Cl-].[Cl-].[Cl-] | Oc1ccc(O)cc1 | 0.5 | 0.0331 | 0.49 | Ethanol | 4.023482 | -2.57819 | 10 | 100 | 6 | 2.65 | 420 | 534 | 10.8 | 114 | 410 | https://doi.org/10.1038/s41377-022-00984-5
CDs 227 | c1ccc(c(c1)N)N | OP(=O)(O)O |  | 0.0926 | 4.868 |  | Water | -2.294296 | 0.06134811 | 30 | 180 | 12 | 2.69 | 365 | 568 | 10 | 203 |  | https://doi.org/10.1039/D2NR01380K
CDs 156 | c1ccc(c(c1)N)N | CNCc1ccc(O)c(O)c1.Cl | [Cl-] | 0.01 | 0.0087 | 0.3162 | Water | -2.294296 | 0.06134811 | 20 | 180 | 6 | 3 | 430 | 540 | 2.87 | 110 | 285 | https://doi.org/10.1016/j.jlumin.2022.119164
CDs 107 | c1ccc(c(c1)N)N | B(O)O |  | 0.25 | 0.242 |  | Water | -2.294296 | 0.06134811 | 10 | 180 | 0.166 | 3.2 | 420 | 564 | 2.9 | 144 | 420 | https://doi.org/10.1016/j.optmat.2019.109647
CDs 140 | c1ccc(c(c1)N)N | Oc1ccc(O)cc1 |  | 0.1 | 0.185 |  | DMF | 4.421874 | 5.826521 | 10 | 180 | 6 | 3.2 | 395 | 550 | 3.6 | 155 | 400 | https://doi.org/10.1016/j.jcis.2022.12.046
CDs 293 | c1ccc(c(c1)N)N | OC(=O)c1cc(O)c(O)c(O)c1 |  | 0.05 | 0.05 |  | Ethanol | 4.023482 | -2.57819 | 20 | 180 | 10 | 3.3 | 540 | 604 | 2.3 | 64 | 470 | https://doi.org/10.1016/j.saa.2023.123117
CDs 28 | c1ccc(c(c1)N)N |  |  | 0.5 |  |  | Ethanol/DMF(9:1) | 4.222678 | 1.624166 | 10 | 220 | 12 | 3.4 | 430 | 540 | 2.56 | 90 |  | https://doi.org/10.1002/smll.202310563
CDs 97 | c1ccc(c(c1)N)N | NC(=O)N |  | 0.0444 | 0.0666 |  | Water | -2.294296 | 0.06134811 | 15 | 180 | 0.0833 | 3.43 | 420 | 563 | 2.42 | 143 |  | https://doi.org/10.1007/s11664-018-6691-x
CDs 96 | c1ccc(c(c1)N)N | NC(=O)N |  | 0.0444 | 0.0666 |  | Water | -2.294296 | 0.06134811 | 15 | 160 | 0.0833 | 3.57 | 420 | 563 | 2.42 | 143 |  | https://doi.org/10.1007/s11664-018-6691-x
CDs 224 | c1ccc(c(c1)N)N |  |  | 0.0926 |  |  | Water | -2.294296 | 0.06134811 | 30 | 180 | 12 | 3.65 | 365 | 525 | 10 | 160 |  | https://doi.org/10.1039/D2NR01380K
CDs 100 | c1ccc(c(c1)N)N | NC(=O)N |  | 0.0444 | 0.0666 |  | Water | -2.294296 | 0.06134811 | 15 | 140 | 0.25 | 3.75 | 420 | 563 | 2.42 | 143 |  | https://doi.org/10.1007/s11664-018-6691-x
CDs 102 | c1ccc(c(c1)N)N | NC(=O)N |  | 0.0444 | 0.0666 |  | Water | -2.294296 | 0.06134811 | 15 | 140 | 0.4166 | 3.77 | 420 | 563 | 2.42 | 143 |  | https://doi.org/10.1007/s11664-018-6691-x
CDs 101 | c1ccc(c(c1)N)N | NC(=O)N |  | 0.0444 | 0.0666 |  | Water | -2.294296 | 0.06134811 | 15 | 140 | 0.333 | 3.81 | 420 | 563 | 2.42 | 143 |  | https://doi.org/10.1007/s11664-018-6691-x
CDs 94 | c1ccc(c(c1)N)N | NC(=O)N |  | 0.0444 | 0.0666 |  | Water | -2.294296 | 0.06134811 | 15 | 120 | 0.0833 | 3.83 | 420 | 563 | 2.42 | 143 |  | https://doi.org/10.1007/s11664-018-6691-x
CDs 98 | c1ccc(c(c1)N)N | NC(=O)N |  | 0.0444 | 0.0666 |  | Water | -2.294296 | 0.06134811 | 15 | 140 | 0.0833 | 3.86 | 420 | 563 | 2.42 | 143 |  | https://doi.org/10.1007/s11664-018-6691-x
CDs 160 | c1ccc(c(c1)N)N |  |  | 0.02 |  |  | Ethanol | 4.023482 | -2.57819 | 20 | 200 | 4 | 3.91 | 420 | 490 | 2.19 | 70 | 400 | https://doi.org/10.1016/j.talanta.2025.128036
CDs 78 | c1ccc(c(c1)N)N | O=C(O)c1cccc(S)c1S |  | 0.0317 | 0.05 |  | Acetic acid | -2.294296 | 0.06134811 | 40 | 180 | 10 | 4.05 | 560 | 620 | 4.5 | 60 | 350 | https://doi.org/10.1016/j.cclet.2021.05.056
CDs 103 | c1ccc(c(c1)N)N | B(O)O |  | 0.25 | 0.242 |  | Water | -2.294296 | 0.06134811 | 10 | 220 | 0.0833 | 4.18 | 420 | 564 | 2.5 | 144 | 420 | https://doi.org/10.1016/j.optmat.2019.109647
CDs 95 | c1ccc(c(c1)N)N | NC(=O)N |  | 0.0444 | 0.0666 |  | Water | -2.294296 | 0.06134811 | 15 | 140 | 0.0833 | 4.19 | 420 | 563 | 2.42 | 143 |  | https://doi.org/10.1007/s11664-018-6691-x
CDs 10 | c1ccc(c(c1)N)N | NS(=O)(=O)CCO |  | 0.0027 | 0.002 |  | Water | -2.294296 | 0.06134811 | 20 | 200 | 8 | 4.2 | 418 | 575 | 3.4 | 157 | 418 | https://doi.org/10.1007/s10895-023-03331-y
CDs 99 | c1ccc(c(c1)N)N | NC(=O)N |  | 0.0444 | 0.0666 |  | Water | -2.294296 | 0.06134811 | 15 | 140 | 0.166 | 4.23 | 420 | 563 | 2.42 | 143 |  | https://doi.org/10.1007/s11664-018-6691-x
CDs 316 | c1ccc(c(c1)N)N | OC(=O)c1ccccc1SSc2ccccc2C(O)=O |  | 0.0267 | 0.000326 |  | Water | -2.294296 | 0.06134811 | 30 | 180 | 6 | 4.45 | 370 | 560 | 5.44 | 190 | 370 | https://doi.org/10.1016/j.jiec.2024.02.053
CDs 24 | c1cc(cc(c1)N)N |  |  | 0.0926 |  |  | Ethanol | 4.023482 | -2.57819 | 90 | 180 | 12 | 4.8 | 365 | 435 | 6 | 70 | 355 | https://doi.org/10.1002/anie.201501193
CDs 186 | c1ccc(c(c1)N)N | OC[C@H]1OC(O)[C@@H](O)[C@H](O)[C@H]1O | [Na+].[OH-] | 0.12 | 0.01 | 1 | Water | -2.294296 | 0.06134811 | 20 | 150 | 24 | 5.3 | 480 | 596 | 101 | 116 | 436 | https://doi.org/10.1021/acsbiomaterials.9b00149
CDs 266 | c1ccc(c(c1)N)N |  |  | 0.00133 | 0.000833 |  | Water | -2.294296 | 0.06134811 | 100 | 125 | 0.083 | 5.4 | 430 | 560 | 1.1 | 130 | 451 | https://doi.org/10.1016/j.optmat.2018.04.039
CDs 235 | c1ccc(c(c1)N)N | OC(=O)c1cc(cc(c1)C(=O)O)C(=O)O |  | 0.0163 | 0.00618 |  | Ethanol | 4.023482 | -2.57819 | 30 | 180 | 8 | 5.44 | 380 | 560 | 26.5 | 180 | 425 | https://doi.org/10.1007/s10895-024-04131-8
CDs 281 | c1ccc(c(c1)N)N |  |  | 0.0463 |  |  | Water/Ethanol(1:1) | 0.8645927 | -1.258421 | 10 | 180 | 12 | 5.5 | 450 | 538 | 4.26 | 88 | 450 | https://doi.org/10.1016/j.foodchem.2020.126946
CDs 228 | c1ccc(c(c1)N)N | OP(=O)(O)O |  | 0.0926 | 5.842 |  | Water | -2.294296 | 0.06134811 | 30 | 180 | 12 | 5.63 | 395 | 651 | 10 | 256 |  | https://doi.org/10.1039/D2NR01380K
CDs 48 | c1ccc(c(c1)N)N | S(=O)(=O)(O)O |  | 0.0213 | 1.84 |  | Ethanol | 4.023482 | -2.57819 | 20 | 200 | 5 | 5.87 | 536 | 650 | 3.07 | 114 | 602 | https://doi.org/10.3390/molecules29215178
CDs 11 | c1ccc(c(c1)N)N |  |  | 0.0136 |  |  | Water | -2.294296 | 0.06134811 | 40 | 200 | 24 | 6.2 | 440 | 534 | 5 | 94 | 434 | https://doi.org/10.1007/s00604-017-2412-z
CDs 183 | c1ccc(c(c1)N)N | Oc1cc(O)c2C(=O)C(=C(Oc2c1)c3ccc(O)c(O)c3)O |  | 0.0741 | 0.0248 |  | Water | -2.294296 | 0.06134811 | 20 | 220 | 6 | 6.45 | 460 | 542 | 8.28 | 82 | 280 | https://doi.org/10.1016/j.jpba.2023.115344
CDs 185 | c1ccc(c(c1)N)N | OC[C@H]1OC(O)C@HC@@H[C@@H]1O | [Na+].[OH-] | 0.12 | 0.01 | 1 | Water | -2.294296 | 0.06134811 | 20 | 150 | 24 | 6.5 | 480 | 596 | 127 | 116 | 445 | https://doi.org/10.1021/acsbiomaterials.9b00149
CDs 84 | c1ccc(c(c1)N)N |  |  | 0.0116 |  |  | Water | -2.294296 | 0.06134811 | 40 | 240 | 12 | 6.96 | 450 | 550 | 2.2 | 100 | 287 | https://doi.org/10.1007/s10895-024-03652-6
CDs 31 | c1ccc(c(c1)N)N | O.O.O.O.O.O.[Al+3].[Cl-].[Cl-].[Cl-] | Oc1ccc(O)cc1 | 0.5 | 0.0331 | 0.49 | Ethanol | 4.023482 | -2.57819 | 10 | 200 | 12 | 7.05 | 532 | 650 | 10.8 | 118 | 570 | https://doi.org/10.1038/s41377-022-00984-5
CDs 65 | c1ccc(c(c1)N)N | [5 empty] | Water | -2.294296 | 0.06134811 | 40 | 180 | 12 | 7.7 | 400 | 565 | 3.2 | 165 | 420 | https://doi.org/10.1039/C8TC02184H
CDs 135 | c1ccc(c(c1)N)N | NCCO |  | 0.0243 | 0.876 |  | Ethanol | 4.023482 | -2.57819 | 19 | 220 | 10 | 7.8 | 365 | 550 | 4.5 | 185 | 378 | https://doi.org/10.1016/j.molstruc.2022.133167
CDs 291 | c1ccc(c(c1)N)N | OC(=O)c1cc(O)c(O)c(O)c1 |  | 0.05 | 0.05 |  | Ethanol | 4.023482 | -2.57819 | 20 | 180 | 10 | 7.8 | 410 | 533 | 2.78 | 123 | 372 | https://doi.org/10.1016/j.saa.2023.123117
CDs 214 | c1ccc(c(c1)N)N |  |  | 0.0666 |  |  | Water | -2.294296 | 0.06134811 | 30 | 160 | 8 | 8.51 | 410 | 574 | 2.6 | 164 | 410 | https://doi.org/10.1016/j.jcis.2020.11.108
CDs 137 | c1ccc(c(c1)N)N | OB(O)c1cccc(B(O)O)c1 |  | 0.25 | 0.02 |  | Water | -2.294296 | 0.06134811 | 10 | 160 | 6 | 8.56 | 560 | 645 | 4.09 | 85 | 400 | https://doi.org/10.1039/C9NJ05981D
CDs 68 | c1ccc(c(c1)N)N |  | S(=O)(=O)(O)O | 0.0182 |  | 1.84 | Water | -2.294296 | 0.06134811 | 10 | 200 | 6 | 8.7 | 565 | 620 | 8.9 | 55 | 210 | https://doi.org/10.1039/D3AY01323E
CDs 259 | c1ccc(c(c1)N)N |  |  | 0.925 |  |  | Ethanol | 4.023482 | -2.57819 | 20 | 180 | 8 | 8.75 | 450 | 537 | 6.62 | 87 | 421 | https://doi.org/10.1016/j.carbon.2022.03.058
CDs 3 | c1ccc(c(c1)N)N |  |  | 0.4624 |  |  | Ethanol | 4.023482 | -2.57819 | 10 | 230 | 12 | 9.5 | 340 | 406 | 2.5 | 66 | 293 | https://doi.org/10.1039/D1RA02298A
CDs 47 | c1ccc(c(c1)N)N | S(=O)(=O)(O)O |  | 0.0213 | 1.84 |  | Methanol | 4.023482 | -2.57819 | 20 | 200 | 5 | 9.65 | 536 | 644 | 3.07 | 108 | 601 | https://doi.org/10.3390/molecules29215178
CDs 106 | c1ccc(c(c1)N)N | B(O)O |  | 0.25 | 0.242 |  | Water | -2.294296 | 0.06134811 | 10 | 220 | 1.166 | 9.76 | 420 | 564 | 2.8 | 144 | 420 | https://doi.org/10.1016/j.optmat.2019.109647
CDs 302 | c1ccc(c(c1)N)N | NC(=N)CCCCC@HC(=O)O |  | 0.0144 | 0.0287 |  | Water | -2.294296 | 0.06134811 | 60 | 180 | 5 | 9.8 | 410 | 570 | 4 | 160 | 415 | https://www.whxb.pku.edu.cn/EN/10.3866/PKU.WHXB202301034
CDs 225 | c1ccc(c(c1)N)N | OP(=O)(O)O |  | 0.0926 | 2.086 |  | Water | -2.294296 | 0.06134811 | 30 | 180 | 12 | 9.85 | 365 | 536 | 10 | 171 |  | https://doi.org/10.1039/D2NR01380K
CDs 312 | c1ccc(c(c1)N)N | OC(=O)c1ccccc1C(=O)O |  | 0.02 | 0.025 |  | Ethanol | 4.023482 | -2.57819 | 40 | 200 | 12 | 9.9 | 466 | 573 | 4.31 | 107 | 466 | https://doi.org/10.1039/C8TC04887H
CDs 5 | c1ccc(c(c1)N)N | OS(=O)(=O)O[K] |  | 1.851 | 0.0615 |  | Ethanol | 4.023482 | -2.57819 | 10 | 180 | 12 | 10 | 500 | 600 | 2.5 | 100 | 293 | https://doi.org/10.1039/D1RA02298A
CDs 151 | c1ccc(c(c1)N)N | c1cn[nH]c1 |  | 0.3082 | 0.4896 |  | DMF | 4.421874 | 5.826521 | 3 | 200 | 2.5 | 10.3 | 415 | 560 | 3 | 145 | 415 | https://doi.org/10.1021/acsa.1c02391
CDs 292 | c1ccc(c(c1)N)N | OC(=O)c1cc(O)c(O)c(O)c1 |  | 0.05 | 0.05 |  | Ethanol | 4.023482 | -2.57819 | 20 | 180 | 10 | 10.5 | 450 | 555 | 2.73 | 105 | 415 | https://doi.org/10.1016/j.saa.2023.123117
CDs 4 | c1ccc(c(c1)N)N |  |  | 0.9249 |  |  | Ethanol | 4.023482 | -2.57819 | 10 | 180 | 12 | 10.5 | 400 | 541 | 2.5 | 141 | 440 | https://doi.org/10.1039/D1RA02298A
CDs 105 | c1ccc(c(c1)N)N | B(O)O |  | 0.25 | 0.242 |  | Water | -2.294296 | 0.06134811 | 10 | 220 | 0.5714 | 10.75 | 420 | 564 | 2.7 | 144 | 420 | https://doi.org/10.1016/j.optmat.2019.109647
CDs 49 | c1ccc(c(c1)N)N | CSCCCC[C@H](C(=O)O) |  | 0.762 | 0.805 |  | DMF | 4.421874 | 5.826521 | 20 | 190 | 4 | 10.9 | 425 | 565 | 2.42 | 140 | 214 | https://doi.org/10.1016/j.dyepig.2022.110533
CDs 313 | c1ccc(c(c1)N)N | O=S(=O)(O)OOS(=O)(=O)O.[NH4+].[NH4+] |  | 0.005 | 0.05 |  | Water | -2.294296 | 0.06134811 | 10 | 25 | 24 | 11.11 | 420 | 550 | 5.1 | 130 | 420 | https://doi.org/10.1016/j.snb.2019.03.067
CDs 290 | c1ccc(c(c1)N)N | OC(=O)c1cc(O)c(O)c(O)c1 |  | 0.05 | 0.05 |  | Ethanol | 4.023482 | -2.57819 | 20 | 180 | 10 | 11.2 | 370 | 455 | 2.42 | 85 | 325 | https://doi.org/10.1016/j.saa.2023.123117
CDs 261 | c1ccc(c(c1)N)N | Oc1cc(O)c2C(=O)C(=C(Oc2c1)c3ccc(O)c(O)c3)O |  | 0.05 | 0.0199 |  | Water | -2.294296 | 0.06134811 | 10 | 180 | 4 | 11.3 | 465 | 568 | 1.89 | 103 | 289 | https://doi.org/10.1016/j.talanta.2025.128447
CDs 167 | c1cc(ccc1N)N | [F-] |  | 0.16 | 10 |  | Water | -2.294296 | 0.06134811 |  | 200 | 2 | 11.5 | 355 | 600 | 3.46 | 245 | 510 | https://doi.org/10.1039/C7RA06223K
CDs 104 | c1ccc(c(c1)N)N | B(O)O |  | 0.25 | 0.242 |  | Water | -2.294296 | 0.06134811 | 10 | 220 | 0.166 | 11.53 | 420 | 564 | 2.6 | 144 | 420 | https://doi.org/10.1016/j.optmat.2019.109647
CDs 109 | c1ccc(c(c1)N)N | B(O)O |  | 0.25 | 0.242 |  | Water | -2.294296 | 0.06134811 | 10 | 220 | 0.166 | 11.53 | 420 | 564 | 2.11 | 144 | 420 | https://doi.org/10.1016/j.optmat.2019.109647
CDs 168 | c1cc(ccc1N)N | OP(=O)(O)O |  | 0.1 | 0.7 |  | Water | -2.294296 | 0.06134811 |  | 180 | 2 | 11.7 | 355 | 600 | 3.46 | 245 | 510 | https://doi.org/10.1039/C7RA06223K
CDs 311 | c1ccc(c(c1)N)N | OC(=O)c1ccccc1C(=O)O |  | 0.02 | 0.025 |  | Ethanol | 4.023482 | -2.57819 | 40 | 200 | 12 | 11.9 | 387 | 547 | 8.96 | 160 | 387 | https://doi.org/10.1039/C8TC04887H
CDs 83 | c1ccc(c(c1)N)N |  |  | 0.0116 |  |  | Water | -2.294296 | 0.06134811 | 40 | 220 | 12 | 11.98 | 450 | 550 | 2.2 | 100 | 287 | https://doi.org/10.1007/s10895-024-03652-6
CDs 39 | c1ccc(c(c1)N)N | OC(=O)c1cc(ccc1O)S(=O)(=O)O |  | 0.2312 | 0.22915 |  | Ethanol | 4.023482 | -2.57819 | 20 | 180 | 10 | 12.21 | 580 | 655 | 2.66 | 75 | 578 | https://doi.org/10.1142/S1793292025500067
CDs 287 | c1ccc(c(c1)N)N | NCCCCCC@HC(=O)O | S(=O)(=O)(O)O | 0.1368 | 0.0684 | 1.84 | Water | -2.294296 | 0.06134811 | 10 | 200 | 10 | 12.4 | 600 | 630 | 9 | 30 | 420 | https://doi.org/10.1021/acsami.1c08076
CDs 77 | c1ccc(c(c1)N)N | C1C2C3C4C5C6C7C8C9C(OC(CO)C(OC(COC(OC(COC(OC(COC(OC(COC(OC(COC(OC(CO)1)2)3)4)5)6)7)8)9)O)O)O)O)O)O)O)O |  | 0.138 | 0.076 |  | DMF | 4.421874 | 5.826521 | 7 | 200 | 12 | 12.41 | 400 | 495 | 2.2 | 95 | 374 | https://doi.org/10.1016/j.saa.2025.126028
CDs 58 | c1ccc(c(c1)N)N | NC(=N)N#C |  | 0.329 | 0.277 |  | Ethanol | 4.023482 | -2.57819 | 15 | 200 | 9 | 12.6 | 440 | 555 | 2.75 | 115 | 276 | https://doi.org/10.1016/j.saa.2019.05.022
CDs 46 | c1ccc(c(c1)N)N | S(=O)(=O)(O)O |  | 0.0213 | 1.84 |  | Ethanol | 4.023482 | -2.57819 | 20 | 200 | 5 | 12.8 | 536 | 638 | 3.07 | 102 | 596 | https://doi.org/10.3390/molecules29215178
CDs 222 | c1ccc(c(c1)N)N | CN(C=O)c1ccccn1 | S(=O)(=O)(O)O | 0.000872 | 0.000872 | 0.307 | Water | -2.294296 | 0.06134811 | 30 | 180 | 8 | 13 | 480 | 560 | 4 | 80 | 290 | https://doi.org/10.1016/j.dyepig.2025.112659
CDs 32 | c1ccc(c(c1)N)N | [Cl-] |  | 0.05 | 0.01 |  | Water | -2.294296 | 0.06134811 | 5 | 150 | 8 | 13 | 560 | 620 | 2.7 | 60 | 630 | https://doi.org/10.1007/s00216-018-1547-z
CDs 149 | c1ccc(c(c1)N)N |  |  | 0.0926 |  |  | Ethanol | 4.023482 | -2.57819 | 90 | 180 | 12 | 13.4 | 420 | 575 | 8 | 155 | 420 | https://doi.org/10.1016/j.bios.2016.10.060
CDs 114 | c1ccc(c(c1)N)N | Nc1ccc(cc1)C(=O)O |  | 0.0666 | 0.0334 |  | Ethanol | 4.023482 | -2.57819 | 30 | 190 | 3 | 13.6 | 390 | 567 | 2.22 | 177 | 400 | https://doi.org/10.1007/s10895-023-03558-9
CDs 82 | c1ccc(c(c1)N)N |  |  | 0.0116 |  |  | Water | -2.294296 | 0.06134811 | 40 | 200 | 12 | 13.74 | 450 | 550 | 2.2 | 100 | 287 | https://doi.org/10.1007/s10895-024-03652-6
CDs 284 | c1ccc(c(c1)N)N | OP(=O)(O)O |  | 0.0247 | 1.93 |  | Water | -2.294296 | 0.06134811 | 14.5 | 160 | 5 | 13.8 | 515 | 624 | 4.5 | 109 | 615 | https://doi.org/10.1021/acsa.5c02207
CDs 152 | c1ccc(c(c1)N)N | NCCCO[Si](OCC)OCC |  | 0.0523 |  |  | Water | -2.294296 | 0.06134811 | 10 | 200 | 4 | 13.9 | 420 | 570 | 0.97 | 150 | 280 | https://doi.org/10.1007/s10895-022-03131-w
CDs 108 | c1ccc(c(c1)N)N | B(O)O |  | 0.25 | 0.242 |  | Water | -2.294296 | 0.06134811 | 10 | 200 | 0.166 | 13.97 | 420 | 564 | 2.10 | 144 | 420 | https://doi.org/10.1016/j.optmat.2019.109647
CDs 254 | c1ccc(c(c1)N)N | CNCc1ccc(O)c(O)c1.Cl | OP(=O)(O)O | 0.005 | 0.00499 |  | Water | -2.294296 | 0.06134811 | 40 | 200 | 6 | 14.8 | 560 | 600 | 3 | 40 | 370 | http://www.cjcu.jlu.edu.cn/CN/10.7503/cjcu20220464
CDs 85 | c1ccc(c(c1)N)N | CN1C=NC2=C1C(=O)N(C(=O)N2C) | N(=O)(=O)O | 1.028 | 1.028 | 3.54 | Water | -2.294296 | 0.06134811 | 5 | 100 | 0.0833 | 14.8 | 443 | 509 | 179 | 66 | 315 | https://doi.org/10.1016/j.talanta.2024.126454
CDs 134 | c1ccc(c(c1)N)N |  |  | 0.1 |  |  | Ethanol | 4.023482 | -2.57819 | 150 | 180 | 12 | 14.81 | 450 | 575 | 2.21 | 125 | 450 | https://doi.org/10.1016/j.saa.2023.122824
CDs 112 | c1ccc(c(c1)N)N | OP(=O)(O)O |  | 0.0666 | 1.47 |  | Water | -2.294296 | 0.06134811 | 30 | 160 | 5 | 15 | 560 | 622 | 2.91 | 62 | 428 | https://doi.org/10.1039/C8NJ06351F
CDs 200 | c1ccc(c(c1)N)N | CC(C)CCC[C@@H](C)[C@H]1CC[C@H]2[C@@H]3CC=C4C[C@@H](O)CC[C@]4(C)[C@H]3CC[C@]12C |  | 0.156 | 0.2181 |  | Water/Ethanol(1:1) | 0.8645927 | -1.258421 | 6 | 180 | 8 | 15.28 | 387 | 556 | 3.5 | 169 | 280 | https://doi.org/10.1016/j.colsurfa.2021.127640
CDs 300 | c1ccc(c(c1)N)N | B(O)O | NC(=S)N | 0.0453 | 0.0789 | 0.0789 | Water | -2.294296 | 0.06134811 | 10 | 160 | 0.33 | 15.3 | 410 | 565 | 3 | 155 | 410 | https://doi.org/10.1016/j.microc.2022.107405
CDs 297 | c1ccc(c(c1)N)N | NC(=N)N#C |  | 0.549 | 0.275 |  | Water | -2.294296 | 0.06134811 | 10 | 160 | 10 | 15.5 | 610 | 630 | 5.71 | 20 | 614 | https://doi.org/10.1039/D0NR00381F
CDs 166 | c1cc(ccc1N)N | N(=O)(=O)O |  | 0.14 | 0.35 |  | Water | -2.294296 | 0.06134811 |  | 200 | 2 | 15.8 | 349 | 594 | 3.46 | 245 | 510 | https://doi.org/10.1039/C7RA06223K
CDs 159 | c1ccc(c(c1)N)N | CP(c1ccccc1)(c2ccccc2)c3ccccc3 | [Cl-] | 0.01 | 0.0394 | 0.28 | Water | -2.294296 | 0.06134811 | 10 | 180 | 12 | 16 | 560 | 610 | 2.5 | 50 | 560 | https://doi.org/10.1039/D3CC03390B
CDs 188 | c1ccc(c(c1)N)N | OC(=O)C(=O)O |  | 0.347 | 0.167 |  | Water | -2.294296 | 0.06134811 | 20 | 180 | 8 | 16.4 | 450 | 560 | 3.29 . | 110 | 289 | https://doi.org/10.1016/j.talanta.2022.123416
CDs 27 | c1ccc(c(c1)N)N |  |  | 0.5 |  |  | Ethanol | 4.023482 | -2.57819 | 10 | 220 | 12 | 16.6 | 420 | 600 | 3.29 | 180 | 530 | https://doi.org/10.1002/smll.202310563
CDs 123 | c1ccc(c(c1)N)N | N[Se]C(N)=[NH2+] |  | 0.0308 | 0.0135 |  | Water | -2.294296 | 0.06134811 | 30 | 180 | 12 | 16.7 | 412 . | 566 | 3.8 | 154 | 425 | https://doi.org/10.1016/j.jhazmat.2020.122073
CDs 307 | c1ccc(c(c1)N)N |  |  | 0.0308 | 0.0337 |  | Water | -2.294296 | 0.06134811 | 15 | 160 | 10 | 16.9 | 352 | 462 | 3.21 | 110 | 395 | https://www.gpxygpfx.com/CN/10.3964/j.issn.1000-0593(2024)09-2523-08
CDs 44 | c1ccc(c(c1)N)N | S(=O)(=O)(O)O |  | 0.0213 | 1.84 |  | DMF | 4.421874 | 5.826521 | 20 | 200 | 5 | 16.98 | 536 | 626 | 3.07 | 90 | 592 | https://doi.org/10.3390/molecules29215178
CDs 147 | c1ccc(c(c1)N)N |  |  | 0.129 |  |  | Water | -2.294296 | 0.06134811 | 20 | 220 | 6 | 17 | 612 | 622 | 1.9 | 10 | 612 | https://doi.org/10.1002/advs.202207566
CDs 201 | c1ccc(c(c1)N)N | OB(O)c1cccc(N)c1 |  | 0.277 | 0.074 |  | Water | -2.294296 | 0.06134811 | 50 | 260 | 2 | 17 | 420 | 600 | 10 | 180 | 300 | https://doi.org/10.1016/j.materresbull.2024.113040
CDs 170 | c1ccc(c(c1)N)N |  |  | 0.0925 |  |  | Water/DMF(1:1) | 1.063789 | 2.943935 | 10 | 200 | 8 | 17.19 | 480 | 555 | 2.08 | 75 | 400 | https://doi.org/10.1002/adfm.202424929
CDs 66 | c1ccc(c(c1)N)N | OP(=O)(O)O |  | 0.00975 | 0.887 |  | Water | -2.294296 | 0.06134811 | 9.5 | 180 | 10 | 17.28 | 611 | 624 | 6.5 | 13 | 278 | https://doi.org/10.1016/j.colsurfb.2022.112985
CDs 71 | c1ccc(c(c1)N)N | CC(C)C(=O)N |  | 0.0617 | 0.0295 |  | Water | -2.294296 | 0.06134811 | 30 | 180 | 6 | 17.3 | 410 | 555 | 3.5 | 145 | 288 | https://doi.org/10.1016/j.saa.2023.123819
CDs 43 | c1ccc(c(c1)N)N | S(=O)(=O)(O)O |  | 0.0213 | 1.84 |  | Acetonitrile | 3.637503 | 2.873616 | 20 | 200 | 5 | 17.35 | 536 | 620 | 3.07 | 84 | 595 | https://doi.org/10.3390/molecules29215178
CDs 45 | c1ccc(c(c1)N)N | S(=O)(=O)(O)O |  | 0.0213 | 1.84 |  | DMSO | 4.28131 | 6.489259 | 20 | 200 | 5 | 17.35 | 536 | 632 | 3.07 | 96 | 598 | https://doi.org/10.3390/molecules29215178
CDs 25 | c1ccc(c(c1)N)N |  |  | 0.0926 |  |  | Ethanol | 4.023482 | -2.57819 | 90 | 180 | 12 | 17.6 | 420 | 535 | 8 | 115 | 426 | https://doi.org/10.1002/anie.201501193
CDs 285 | c1ccc(c(c1)N)N | N[C@@H](CO)C(=O)O |  | 0.0151 | 0.0303 |  | Water | -2.294296 | 0.06134811 | 60 | 180 | 8 | 18 | 470 | 584 | 4 | 114 | 460 | https://doi.org/10.1039/D2RA02705D
CDs 60 | c1ccc(c(c1)N)N | Oc1ccc(O)cc1 |  | 0.154 | 0.151 |  | Water | -2.294296 | 0.06134811 | 60 | 60 | 3 | 18 | 410 | 556 | 3.5 | 146 | 445 | https://doi.org/10.1016/j.saa.2024.123863
CDs 143 | c1ccc(c(c1)N)N | NC(=O)N |  | 0.309 | 0.233 |  | Water | -2.294296 | 0.06134811 | 30 | 200 | 5 | 18.3 | 430 | 555 | 3.25 | 125 | 280 | https://doi.org/10.1039/C9AY01244C
CDs 144 | c1ccc(c(c1)N)N | [Cl-].Cc1cc2N=C3C=C\C(C=C3Nc2cc1N)=[N+](/C)C |  | 0.0926 | 0.01732 |  | Water | -2.294296 | 0.06134811 | 60 | 170 | 5 | 18.6 | 390 | 606 | 2.25 . | 216 | 275 | https://doi.org/10.1007/s10895-023-03360-7
CDs 202 | c1ccc(c(c1)N)N | OB(O)c1cccc(N)c1 |  | 0.185 | 0.074 |  | Water | -2.294296 | 0.06134811 | 50 | 260 | 2 | 19 | 420 | 600 | 10 | 180 | 300 | https://doi.org/10.1016/j.materresbull.2024.113040
CDs 187 | c1ccc(c(c1)N)N | CC@HO |  | 0.838 | 0.838 |  | Water | -2.294296 | 0.06134811 | 20 | 180 | 24 | 19.23 | 420 | 560 | 2.63 | 140 | 420 | https://doi.org/10.1016/j.aca.2025.343983
CDs 125 | c1ccc(c(c1)N)N | CCCCCCCCC=CCCCCCCCC(=O)O |  | 0.308 | 2.98 |  | DMF | 4.421874 | 5.826521 | 3 | 200 | 2 | 19.5 | 420 | 555 | 2.5 | 135 | 420 | https://doi.org/10.1016/j.ica.2024.122312
CDs 161 | c1ccc(c(c1)N)N |  |  | 0.02 |  |  | Ethanol | 4.023482 | -2.57819 | 20 | 180 | 12 | 19.99 | 420 | 565 | 1.18 | 145 | 400 | https://doi.org/10.1016/j.talanta.2025.128036
CDs 129 | c1ccc(c(c1)N)N | C1=C(C=C(C=C1C(=O)O)C(=O)O)C(=O)O |  | 0.3884 | 0.414 |  | Water | -2.294296 | 0.06134811 | 10 | 180 | 5 | 20 | 325 | 365 | 6.53 | 40 | 422 | https://doi.org/10.1021/acsa.4c01518
CDs 176 | c1ccc(c(c1)N)N | CSCCCC[C@H](C(=O)O) |  | 0.088 | 0.0447 |  | Water | -2.294296 | 0.06134811 | 60 | 210 | 5 | 20 | 360 | 440 | 4.75 | 80 | 318 | https://doi.org/10.1016/j.jphotochem.2022.114386
CDs 203 | c1ccc(c(c1)N)N | OB(O)c1cccc(N)c1 |  | 0.0926 | 0.074 |  | Water | -2.294296 | 0.06134811 | 50 | 260 | 2 | 20 | 420 | 600 | 10 | 180 | 300 | https://doi.org/10.1016/j.materresbull.2024.113040
CDs 239 | c1ccc(c(c1)N)N | NC(=O)N | S(=O)(=O)(O)O | 0.0666 | 0.0722 | 2.8 | Water | -2.294296 | 0.06134811 | 30 | 210 | 8 | 20.1 | 540 | 600 | 2.6 | 60 | 570 | https://doi.org/10.1016/j.saa.2023.122444
CDs 69 | c1ccc(c(c1)N)N | Nc1ccc(O)cc1.Cl.Cl | S(=O)(=O)(O)O | 0.01 | 0.00978 | 1.84 | Water | -2.294296 | 0.06134811 | 10 | 200 | 6 | 20.1 | 565 | 620 | 8.9 | 55 | 210 | https://doi.org/10.1039/D3AY01323E
CDs 57 | c1ccc(c(c1)N)N | OC(=O)c1ccccc1O |  | 0.0231 | 0.0362 |  | Water | -2.294296 | 0.06134811 | 20 | 180 | 6 | 20.3 | 417 | 567 | 7.8 | 150 | 427 | https://doi.org/10.1016/j.ijbiomac.2025.139466
CDs 177 | c1ccc(c(c1)N)N | C1=CC=C2C(=C1)C(=CN2)CC(=O)O |  | 0.0998 | 0.05 |  | Water | -2.294296 | 0.06134811 | 20 | 160 | 8 | 20.63 | 420 | 560 | 10.8 | 140 | 419 | https://doi.org/10.1039/C9AY01794A
CDs 182 | c1ccc(c(c1)N)N | C1=CC=C2C(=C1)C(=CN2)CC(=O)O |  | 0.0998 | 0.05 |  | Water | -2.294296 | 0.06134811 | 20 | 160 | 8 | 20.63 | 420 | 560 | 10.8 | 140 | 419 | https://doi.org/10.1039/C9AY01794A
CDs 74 | c1ccc(c(c1)N)N | NC(=O)N |  | 0.252 | 0.253 |  | Water | -2.294296 | 0.06134811 | 40 | 180 | 0.5 | 20.64 | 419 | 524 | 7 | 105 | 420 | https://doi.org/10.1016/j.saa.2023.123504
CDs 79 | c1cc(cc(c1)N)N | O=C(O)c1cccc(S)c1S |  | 0.0317 | 0.05 |  | Acetic acid | -2.294296 | 0.06134811 | 40 | 180 | 10 | 20.77 | 460 | 560 | 4 | 100 | 450 | https://doi.org/10.1016/j.cclet.2021.05.056
CDs 117 | c1ccc(c(c1)N)N | C1=CC=C(C(=C1)O)O |  | 0.09082 | 0.09082 |  | Ethanol | 4.023482 | -2.57819 | 10 | 180 | 12 | 21 | 535 | 597 | 1.68 | 62 | 347 | https://doi.org/10.1021/acsa.2c05012
CDs 282 | c1ccc(c(c1)N)N | CSCCCC[C@H](C(=O)O) |  | 0.0804 | 0.0402 |  | Water | -2.294296 | 0.06134811 | 50 | 200 | 6 | 21 | 360 | 435 | 4 | 75 | 315 | https://doi.org/10.1007/s13399-023-04232-7
CDs 158 | c1ccc(c(c1)N)N |  |  | 0.277 |  |  | Water | -2.294296 | 0.06134811 | 10 | 300 | 2 | 21.2 | 420 | 567 | 4 | 147 | 400 | https://doi.org/10.1039/C4NR03213F
CDs 298 | c1ccc(c(c1)N)N | NC(=N)N#C |  | 0.549 | 0.275 |  | Water | -2.294296 | 0.06134811 | 10 | 180 | 10 | 21.2 | 610 | 630 | 5.71 | 20 | 614 | https://doi.org/10.1039/D0NR00381F
CDs 153 | c1ccc(c(c1)N)N | CC1C(C(C(C(O1)OC2C(C(C(OC2OC3=C(OC4=CC(=CC(=C4C3=O)O)O)C5=CC(=C(C=C5)O)O)CO)O)O)O)O)O |  | 0.0926 | 0.04624 |  | Methanol | 4.023482 | -2.57819 | 10 | 190 | 8 | 21.4 | 340 | 440 | 3.25 | 100 | 302 | https://doi.org/10.1039/D3AY00124E
CDs 271 | c1ccc(c(c1)N)N |  |  | 0.277 | 0.005 |  | Water | -2.294296 | 0.06134811 | 50 | 300 | 2 | 21.6 | 450 | 530 | 3 | 80 | 450 | https://doi.org/10.3390/nano11061383
CDs 240 | c1ccc(c(c1)N)N | Nc1ccc(C=C)cc1 |  | 0.05 | 0.129 |  | DMF | 4.421874 | 5.826521 | 20 | 180 | 8 | 21.7 | 452 | 561 | 4.6 . | 109 | 417 | https://doi.org/10.1016/j.aca.2025.344319
CDs 171 | c1ccc(c(c1)N)N | C1CSSCCCC1(=O)O |  | 0.09 | 0.018 |  | Water | -2.294296 | 0.06134811 | 10 | 200 | 6 | 21.82 | 411 | 565 | 3.3 | 154 | 445 | https://doi.org/10.1016/j.colsurfa.2021.128164
CDs 196 | c1ccc(c(c1)N)N | C1=CC=C2C(=C1)C(=CN2)CC(=O)O | [Cl-] | 0.0709 | 0.0136 | 0.0605 | Ethanol | 4.023482 | -2.57819 | 30 | 160 | 7 | 22 | 380 | 590 | 3.1 | 210 | 520 | https://doi.org/10.1016/j.saa.2024.125316
CDs 184 | c1ccc(c(c1)N)N | NCCCC(=O)O |  | 0.0998 | 0.0749 |  | Water | -2.294296 | 0.06134811 | 20 | 160 | 8 | 22.6 | 420 | 564 | 4.68 | 144 | 427 | https://doi.org/10.1021/acsami.8b16710
CDs 172 | c1ccc(c(c1)N)N | N[C@@H](CO)C(=O)O |  | 0.1 | 0.23 |  | DMF | 4.421874 | 5.826521 | 10 | 210 | 10 | 22.67 | 367 | 441 | 2.75 | 74 | 286 | https://doi.org/10.1039/D2AY01140A
CDs 288 | c1ccc(c(c1)N)N | NS(=O)(=O)N |  | 0.0926 | 0.0411 |  | Water | -2.294296 | 0.06134811 | 10 | 200 | 6 | 22.85 | 416 | 567 | 3.52 | 151 | 416 | https://doi.org/10.1016/j.diamond.2024.111079
CDs 146 | c1ccc(c(c1)N)N | NNC(N)=O |  | 0.0185 | 0.0666 |  | Water | -2.294296 | 0.06134811 | 20 | 180 | 12 | 23 | 540 | 625 | 4.71 | 85 | 286 | https://doi.org/10.1016/j.physb.2023.414703
CDs 273 | c1ccc(c(c1)N)N | Nc1ccc(cc1)C(=O)O | S(=O)(=O)(O)O | 0.015 | 0.01 | 1.84 | Water | -2.294296 | 0.06134811 | 10 | 180 | 8 | 23 | 567 | 632 | 25.5 | 65 | 410 | https://doi.org/10.1016/j.saa.2025.126550
CDs 296 | c1ccc(c(c1)N)N | NC(=N)N#C |  | 0.275 | 0.549 |  | Water | -2.294296 | 0.06134811 | 10 | 200 | 10 | 23 | 610 | 630 | 5.71 | 20 | 614 | https://doi.org/10.1039/D0NR00381F
CDs 267 | c1ccc(c(c1)N)N |  |  | 0.158 |  |  | Water | -2.294296 | 0.06134811 | 70 | 200 | 10 | 23.1 | 390 | 563 | 9.5 | 173 | 423 | https://doi.org/10.1016/j.jlumin.2018.10.056
CDs 133 | c1ccc(c(c1)N)N | C1=CC=C2C(=C1)C(=CN2)CC(=O)O | [Cl-] | 0.0904 | 0.62 |  | Ethanol | 4.023482 | -2.57819 | 20 | 180 | 8 | 23.38 | 365 | 454 | 4.5 | 89 | 500 | https://doi.org/10.1007/s00604-023-06064-8
CDs 195 | c1ccc(c(c1)N)N | N[Se]C(N)=[NH2+] | [Cl-] | 0.0154 | 0.00271 | 0.05 | Water | -2.294296 | 0.06134811 | 30 | 200 | 6 | 23.6 | 560 | 625 | 3 | 65 | 279 | https://doi.org/10.1016/j.foodchem.2020.127677
CDs 299 | c1ccc(c(c1)N)N | NC(=N)N#C |  | 0.549 | 0.275 |  | Water | -2.294296 | 0.06134811 | 10 | 220 | 10 | 23.6 | 610 | 630 | 5.71 | 20 | 614 | https://doi.org/10.1039/D0NR00381F
CDs 206 | c1ccc(c(c1)N)N |  |  | 0.277 |  |  | Water | -2.294296 | 0.06134811 | 50 | 260 | 2 | 24 | 440 | 540 | 9 | 100 | 300 | https://doi.org/10.1016/j.materresbull.2024.113040
CDs 2 | c1ccc(c(c1)N)N | C(CN)N |  | 0.2 | 0.5 |  | Ethanol | 4.023482 | -2.57819 | 10 | 180 | 6 | 24.2 | 467 | 546 | 6 | 79 | 445 | https://doi.org/10.1007/s10895-024-03669-x
CDs 42 | c1ccc(c(c1)N)N | S(=O)(=O)(O)O |  | 0.0213 | 1.84 |  | Acetone | 4.83619 | 1.087669 | 20 | 200 | 5 | 24.38 | 536 | 614 | 3.07 | 78 | 595 | https://doi.org/10.3390/molecules29215178
CDs 92 | c1ccc(c(c1)N)N | Nc1ccc(cc1)C(=O)O |  | 0.114 | 0.0548 |  | Ethanol | 4.023482 | -2.57819 | 20 | 240 | 12 | 24.6 | 420 . | 560 | 2.44 | 140 | 420 | https://doi.org/10.1016/j.mtcomm.2023.106383
CDs 37 | c1ccc(c(c1)N)N | Nc1ccc(O)cc1 |  | 0.0333 | 0.0874 |  | Ethanol | 4.023482 | -2.57819 | 30 | 180 | 10 | 24.83 | 540 | 614 | 1.7 | 74 | 297 | https://doi.org/10.1016/j.microc.2024.111749
CDs 7 | c1ccc(c(c1)N)N |  |  | 9.249 |  |  | DMF | 4.421874 | 5.826521 | 10 | 180 | 12 | 25 | 420 | 560 | 4 | 140 | 420 | https://doi.org/10.1007/s10904-021-02030-0
CDs 128 | c1ccc(c(c1)N)N |  |  | 0.0926 |  |  | Ethanol | 4.023482 | -2.57819 | 60 | 180 | 12 | 25.3 | 428 | 572 | 3 | 144 | 428 | https://doi.org/10.1021/acsami.0c06240
CDs 110 | c1ccc(c(c1)N)N | [Cl-] |  | 0.0926 | 0.072 |  | Ethanol | 4.023482 | -2.57819 | 10 | 180 | 12 | 26 | 543 | 644 | 3.6 | 101 | 534 | https://doi.org/10.1016/j.saa.2022.121538
CDs 257 | c1ccc(c(c1)N)N | NC(=S)N |  | 0.132 | 0.139 |  | Ethanol | 4.023482 | -2.57819 | 10 | 150 | 6 | 26 | 450 | 556 | 3.75 | 106 | 420 | https://doi.org/10.1021/acsa.0c02515
CDs 295 | c1ccc(c(c1)N)N | NC(=N)N#C |  | 0.549 | 0.549 |  | Water | -2.294296 | 0.06134811 | 10 | 200 | 10 | 26 | 610 | 630 | 5.71 | 20 | 614 | https://doi.org/10.1039/D0NR00381F
CDs 26 | c1cc(ccc1N)N |  |  | 0.0926 |  |  | Ethanol | 4.023482 | -2.57819 | 90 | 180 | 12 | 26.1 | 520 | 604 | 10 | 84 | 512 | https://doi.org/10.1002/anie.201501193
CDs 175 | c1ccc(c(c1)N)N | O=C(O)c1cccc(n1)C(=O)O | [Cl-] | 0.01 | 0.00387 | 0.0605 | Water | -2.294296 | 0.06134811 | 10 | 180 | 4 | 26.13 | 420 | 570 | 1.88 | 150 | 415 | https://doi.org/10.1016/j.jhazmat.2024.134271
CDs 242 | c1ccc(c(c1)N)N | OC@@HC(=O)O |  | 0.333 | 0.333 |  | Water/Ethanol(1:2) | 0.8645927 | -1.258421 | 60 | 170 | 5 | 26.2 | 540 | 600 | 21.6 | 60 | 540 | https://doi.org/10.1021/acsa.9b02581
CDs 220 | c1ccc(c(c1)N)N | S(=O)(=O)(O)O |  | 0.0102 | 1.84 |  | Water | -2.294296 | 0.06134811 | 10 | 200 | 6 | 26.35 | 415 | 500 |  | 85 | 346 | https://doi.org/10.1016/j.fbio.2024.105586
CDs 248 | c1ccc(c(c1)N)N | Nc1ccc(cc1)C(=O)O | OO | 0.267 | 0.129 | 0.163 | Ethanol | 4.023482 | -2.57819 | 20 | 180 | 8 | 26.6 | 380 | 550 | 0.257 | 170 | 380 | https://doi.org/10.1016/j.mtcomm.2022.104880
CDs 115 | c1ccc(c(c1)N)N | NCC(=O)O | N(=O)(=O)O | 0.4 | 0.2 | 0.319 | Ethanol | 4.023482 | -2.57819 | 10 | 180 | 6 | 26.7 | 533 | 600 | 2.5 | 67 | 410 | https://doi.org/10.1016/j.saa.2024.125341
CDs 247 | c1ccc(c(c1)N)N | [Cl-] |  | 0.0925 | 1.27 |  | Ethanol | 4.023482 | -2.57819 | 10 | 180 | 3 | 26.7 | 345 | 560 | 4.5 | 215 | 345 | https://doi.org/10.1016/j.matchemphys.2020.122912
CDs 18 | c1ccc(c(c1)N)N | O=S(=O)(O)OOS(=O)(=O)O.[NH4+].[NH4+] |  | 0.000462 | 0.000914 |  | Water | -2.294296 | 0.06134811 | 10 | 180 | 24 | 27 | 500 | 590 | 5 | 90 | 485 | https://doi.org/10.1016/j.synthmet.2014.10.014
CDs 208 | c1ccc(c(c1)N)N | [Cu+2].CC(=O)[O-].CC(=O)[O-].O | CC(=O)O | 0.0518 | 0.0638 | 0.583 | DMF | 4.421874 | 5.826521 | 30 | 230 | 12 | 27.1 | 510 | 640 | 2.27 | 130 | 501 | https://doi.org/10.1002/jat.4119
CDs 250 | c1ccc(c(c1)N)N | CCCC[n+]1ccn(C)c1.F[B-](F)(F)F |  | 0.0926 | 0.184 |  | Ethanol | 4.023482 | -2.57819 | 24 | 180 | 12 | 27.5 | 560 | 620 | 6 | 60 | 560 | https://doi.org/10.1021/acssuschemeng.0c07209
CDs 155 | c1ccc(c(c1)N)N | CNCc1ccc(O)c(O)c1.Cl | [Cl-] | 0.01 | 0.0087 | 0.6362 | Water | -2.294296 | 0.06134811 | 20 | 180 | 6 | 28 | 540 | 600 | 2.4 | 60 | 285 | https://doi.org/10.1016/j.jlumin.2022.119164
CDs 41 | c1ccc(c(c1)N)N | S(=O)(=O)(O)O |  | 0.0213 | 1.84 |  | Ethylacetate | -2.294296 | 0.06134811 | 20 | 200 | 5 | 28.35 | 536 | 608 | 3.07 | 72 | 590 | https://doi.org/10.3390/molecules29215178
CDs 199 | c1ccc(c(c1)N)N | CC1=CN=CN1 |  | 0.121 | 0.121 |  | Water | -2.294296 | 0.06134811 | 30 | 180 | 8 | 28.41 | 410 | 554 | 2.58 | 144 | 420 | https://doi.org/10.3390/nano15130976
CDs 264 | c1ccc(c(c1)N)N | OB(O)c1cc(cc(c1)C(O)=O)C(O)=O |  | 0.102 | 0.1 |  | Water | -2.294296 | 0.06134811 | 20 | 200 | 8 | 28.47 | 385 | 530 | 2.72 | 145 | 450 | https://doi.org/10.1016/j.talanta.2025.128316
CDs 270 | c1ccc(c(c1)N)N |  |  | 0.000924 |  |  | Water | -2.294296 | 0.06134811 | 10 | 220 | 0.166 | 29 | 405 | 563 | 7 | 158 |  | https://doi.org/10.1039/D2NR01032A | Development of a carbon dot and methylene blue NIR-emitting FLIM-FRET pair in niosomes for controlled ROS generation
CDs 305 | c1ccc(c(c1)N)N | NC=O |  | 0.12 | 1.62 |  | Water | -2.294296 | 0.06134811 | 35 | 180 | 0.5 | 29 | 420 | 528 | 1.8 | 108 | 289 | https://doi.org/10.1016/j.diamond.2024.111830
CDs 262 | c1ccc(c(c1)N)N |  |  | 0.05 |  |  | Water | -2.294296 | 0.06134811 | 10 | 180 | 4 | 29.5 | 395 | 568 | 2.2 | 173 | 289 | https://doi.org/10.1016/j.talanta.2025.128447
CDs 317 | c1ccc(c(c1)N)N | B(O)O |  | 0.0129 | 0.00808 |  | Water | -2.294296 | 0.06134811 | 20 | 200 | 4 | 29.7 | 400 | 566 | 13 | 166 | 420 | https://doi.org/10.1016/j.jphotochem.2023.114869
CDs 294 | c1ccc(c(c1)N)N | NC(=N)N#C | S(=O)(=O)(O)O | 0.549 | 0.25 | 1.84 | Water | -2.294296 | 0.06134811 | 10 | 200 | 10 | 30.2 | 610 | 630 | 5.71 | 20 | 614 | https://doi.org/10.1039/D0NR00381F
CDs 8 | c1ccc(c(c1)N)N | Oc1ccc(O)cc1 | c1cc(ccc1C(=O)O)C(=O)O | 0.0108 | 0.00908 | 0.00602 | Ethanol | 4.023482 | -2.57819 | 10 | 180 | 12 | 30.5 | 400 | 484 | 5 | 84 | 437 | https://doi.org/10.1016/j.dyepig.2021.110008
CDs 221 | c1ccc(c(c1)N)N | O.O.O.O.O.O.[Ni+2].[Cl-].[Cl-] |  | 0.00463 | 0.00063 |  | Ethanol | 4.023482 | -2.57819 | 20 | 180 | 8 | 30.6 | 381 | 540 | 2.65 | 159 | 480 | https://doi.org/10.1016/j.surfin.2024.104592
CDs 197 | c1ccc(c(c1)N)N | N(=O)(=O)O |  | 0.0925 | 0.253 |  | Ethanol | 4.023482 | -2.57819 | 10 | 180 | 12 | 31 | 450 | 570 | 2.4 | 120 | 430 | https://doi.org/10.1016/j.saa.2019.117677
CDs 70 | c1ccc(c(c1)N)N |  |  | 0.0926 |  |  | Ethanol | 4.023482 | -2.57819 | 45 | 180 | 12 | 31 | 400 | 445 | 3 | 45 | 345 | https://doi.org/10.1007/s00216-020-03005-9
CDs 243 | c1ccc(c(c1)N)N | OC(=O)CN(CC(=O)O)CC(=O)O |  | 0.0497 | 0.00336 |  | Water | -2.294296 | 0.06134811 | 20 | 240 | 10 | 31.2 | 450 | 513 | 3.0 | 63 | 440 | https://doi.org/10.1016/j.apsusc.2019.144567
CDs 132 | c1ccc(c(c1)N)N | B1(OC(C(O1)(C)C)(C)C)C2=CC=C(C=C2)COC(=O)Cl |  | 0.166 | 0.0663 |  | Ethanol | 4.023482 | -2.57819 | 30 | 200 | 16 | 31.5 | 277 | 304 | 2.4 | 27 | 277 | https://doi.org/10.1016/j.jpba.2019.113052
CDs 246 | c1cc(cc(c1)N)N |  |  | 0.0926 |  |  | Ethanol | 4.023482 | -2.57819 | 90 | 180 | 12 | 31.58 | 384 | 488 | 1.5 | 104 | 384 | https://doi.org/10.1021/acssensors.7b00601
CDs 154 | c1ccc(c(c1)N)N | NC(=N)c1ccc(OCCOCCOc2ccc(cc2)C(N)=N)cc1 | N[C@@H](CO)C(=O)O | 0.07707 | 0.04337 | 0.137 | Water | -2.294296 | 0.06134811 | 30 | 200 | 8 | 31.81 | 310 | 392 | 4.91 | 82 | 280 | https://doi.org/10.1007/s10895-023-03201-7
CDs 280 | c1ccc(c(c1)N)N | NC1=NC(N)=NC(N)=N1 |  | 0.05 | 0.0497 |  | DMF | 4.421874 | 5.826521 | 20 | 150 | 8 | 32.6 | 459 | 522 | 4.2 | 63 | 430 | https://doi.org/10.1016/j.jcis.2023.04.114
CDs 1 | c1ccc(c(c1)N)N | c1c(cc(cc1C(=O)O)C(=O)O)C(=O)O |  | 0.0125 | 0.0125 |  | Water | -2.294296 | 0.06134811 | 8 | 200 | 8 | 32.9 | 595 | 645 | 5 | 50 | 570 | https://doi.org/10.1016/j.snb.2023.135245
CDs 190 | c1ccc(c(c1)N)N | OC(=O)CC(O)(CC(=O)O)C(=O)O |  | 0.297 | 0.156 |  | Water/Ethanol(1:1) | 0.8645927 | -1.258421 | 30 | 180 | 6 | 33.55 | 420 | 483 | 3.1 | 63 | 372 | https://doi.org/10.1016/j.diamond.2023.109702
CDs 113 | c1ccc(c(c1)N)N |  |  | 0.0666 |  |  | Water | -2.294296 | 0.06134811 | 30 | 160 | 5 | 34 | 410 | 568 | 2.99 | 158 | 455 | https://doi.org/10.1039/C8NJ06351F
CDs 40 | c1ccc(c(c1)N)N | S(=O)(=O)(O)O |  | 0.0213 | 1.84 |  | Water | -2.294296 | 0.06134811 | 20 | 200 | 5 | 34.38 | 536 | 602 | 3.07 | 66 | 601 | https://doi.org/10.3390/molecules29215178
CDs 93 | c1ccc(c(c1)N)N | OC@@HC(=O)O |  | 0.0926 | 0.1 |  | Water | -2.294296 | 0.06134811 | 50 | 160 | 0.5 | 34.4 | 560 | 633 | 5.7 | 73 | 615 | https://doi.org/10.1016/j.saa.2024.124186
CDs 241 | c1ccc(c(c1)N)N | Oc1ccc(O)cc1 |  | 8.32e-05 | 0.05 |  | Ethanol | 4.023482 | -2.57819 | 20 | 80 | 3 | 35 | 535 | 599 | 5.7 | 64 | 450 | https://doi.org/10.1016/j.jcis.2022.02.116
CDs 62 | c1ccc(c(c1)N)N |  |  | 0.231 |  |  | Water | -2.294296 | 0.06134811 | 10 | 180 | 2 | 35 | 375 | 570 | 2.5 | 195 | 411 | https://doi.org/10.1002/adma.202201031
CDs 229 | c1ccc(c(c1)N)N | OP(=O)(O)O |  | 0.0926 | 6.639 |  | Water | -2.294296 | 0.06134811 | 30 | 180 | 12 | 35.03 | 365 | 429 | 10 | 64 |  | https://doi.org/10.1039/D2NR01380K
CDs 194 | c1ccc(c(c1)N)N |  |  | 0.05 |  |  | Water | -2.294296 | 0.06134811 | 20 | 200 | 10 | 35.5 | 280 | 604 | 4 | 324 | 536 | https://doi.org/10.1039/D2NJ05680A
CDs 198 | c1ccc(c(c1)N)N |  |  | 0.0926 |  |  | Ethanol | 4.023482 | -2.57819 | 30 | 180 | 12 | 36.5 | 430 | 550 | 9 | 120 | 425 | https://doi.org/10.1039/D1AY02053F
CDs 204 | c1ccc(c(c1)N)N | OB(O)c1cccc(N)c1 |  | 0.0926 | 0.148 |  | Water | -2.294296 | 0.06134811 | 50 | 260 | 2 | 38 | 420 | 600 | 10 | 180 | 300 | https://doi.org/10.1016/j.materresbull.2024.113040
CDs 275 | c1ccc(c(c1)N)N | N/A (TPTE) |  | 0.138 | 0.023 |  | Ethanol | 4.023482 | -2.57819 | 10 | 200 | 10 | 38.1 | 540 | 599 | 9.41 | 59 | 535 | http://www.cjcu.jlu.edu.cn/CN/10.7503/cjcu20250091
CDs 150 | c1ccc(c(c1)N)N | FB-(F)F.[H+] |  | 0.1 | 1.35 |  | Water | -2.294296 | 0.06134811 | 10 | 180 | 6 | 38.59 | 360 | 652 | 4 | 292 | 566 | https://doi.org/10.1016/j.aca.2025.343815
CDs 165 | c1ccc(c(c1)N)N | C1=CC=C2C(=C1)C(=CN2)CC(=O)O |  | 0.04994 | 0.03996 |  | Water | -2.294296 | 0.06134811 | 20 | 180 | 9 | 38.63 | 370 | 446 | 2.95 | 76 |  | https://doi.org/10.1016/j.cap.2023.04.009
CDs 50 | c1ccc(c(c1)N)N |  |  | 0.1036 |  |  | Water | -2.294296 | 0.06134811 | 10 | 200 | 5 | 39.2 | 410 | 580 | 4.8 | 170 | 397 | https://doi.org/10.1016/j.dyepig.2022.110533
CDs 310 | c1ccc(c(c1)N)N | OC(=O)c1ccccc1C(=O)O |  | 0.02 | 0.025 |  | Ethanol | 4.023482 | -2.57819 | 40 | 200 | 12 | 39.4 | 382 | 529 | 6.02 | 147 | 382 | https://doi.org/10.1039/C8TC04887H
CDs 279 | c1cc(ccc1N)N |  |  | 0.0463 |  |  | DMF | 4.421874 | 5.826521 | 10 | 200 | 4 | 40 | 520 | 608 | 6.5 | 88 | 318 | https://doi.org/10.1016/j.jallcom.2018.01.194
CDs 136 | c1ccc(c(c1)N)N | NC(=S)N |  | 0.05 | 0.15 |  | Acetone | 4.83619 | 1.087669 | 20 | 180 | 8 | 42 | 306 | 502 | 2 | 196 | 370 | https://doi.org/10.1016/j.saa.2025.126338
CDs 17 | c1ccc(c(c1)N)N | O=S(=O)(O)OOS(=O)(=O)O.[NH4+].[NH4+] |  | 0.000462 | 0.000914 |  | Water | -2.294296 | 0.06134811 | 10 | 180 | 10 | 43 | 460 | 545 | 5 | 85 | 450 | https://doi.org/10.1016/j.synthmet.2014.10.014
CDs 286 | c1ccc(c(c1)N)N | NC(=O)N |  | 0.0666 | 0.0333 |  | DMF | 4.421874 | 5.826521 | 25 | 180 | 24 | 43.2 | 420 | 520 | 3.4 | 100 | 426 | https://doi.org/10.1039/D4RA03287J
CDs 212 | c1ccc(c(c1)N)N | [Cl-] | CC(C)(C)OO | 0.115 | 1.68 | 0.015 | Water | -2.294296 | 0.06134811 | 20 | 200 | 12 | 46 | 520 |  |  | -520 |  | https://doi.org/10.1016/j.carbon.2022.02.054
CDs 274 | c1ccc(c(c1)N)N | O=C(OOC1=CC=CC(Cl)=C1)O | CC1=CC2=C(C=C1)C(=O)C3=CC=CC=C3O2.[Cl-] | 0.00388 | 3.85e-06 | 0.00125 | Water | -2.294296 | 0.06134811 | 20 | 150 | 5 | 46 | 450 | 573 | 30 | 123 | 427 | https://doi.org/10.1007/s00604-019-3871-1
CDs 38 | c1ccc(c(c1)N)N | OC(=O)CC(O)(CC(=O)O)C(=O)O |  | 0.15 | 0.219 |  | DMF | 4.421874 | 5.826521 | 10 | 200 | 5 | 46 | 400 | 450 | 6 | 50 | 299 | https://doi.org/10.1007/s10529-015-1965-3
CDs 13 | c1ccc(c(c1)N)N | OP(=O)(O)O | N[C@@H](CO)C(=O)O | 0.0037 | 1.278 | 0.0511 | Water | -2.294296 | 0.06134811 | 30 | 180 | 0.5 | 46.19 | 612 | 622 | 8.5 | 10 | 612 | https://doi.org/10.1016/j.saa.2023.123824
CDs 272 | c1ccc(c(c1)N)N | NCCCCCC@HC(=O)O |  | 0.0684 | 0.0616 |  | Water | -2.294296 | 0.06134811 | 10 | 200 | 10 | 48 | 425 | 540 | 2.18 | 115 |  | https://doi.org/10.1021/acsnano.1c04001
CDs 278 | c1cc(ccc1N)N |  |  | 0.00463 |  |  | DMF | 4.421874 | 5.826521 | 10 | 200 | 4 | 52 | 520 | 575 |  | 55 |  | https://doi.org/10.1016/j.jallcom.2018.01.194
CDs 303 | c1ccc(c(c1)N)N | OC(=O)c1c(F)c(F)c(C(=O)O)c(F)c1F |  | 0.0269 | 0.0202 |  | Ethanol | 4.023482 | -2.57819 | 50 | 180 | 12 | 52.2 | 428 | 540 | 2.5 | 112 | 480 | https://doi.org/10.1016/j.jhazmat.2023.132331
CDs 54 | c1ccc(c(c1)N)N | CCO[Si](OCC)OCC |  | 0.1036 | 0.00715 |  | Water | -2.294296 | 0.06134811 | 10 | 200 | 5 | 52.9 | 410 | 580 | 4.8 | 170 | 397 | https://doi.org/10.1016/j.dyepig.2022.110533
CDs 162 | c1ccc(c(c1)N)N | C1=CC=C2C(=C1)C(=CN2)CC(=O)O | CC(O)=O | 0.1182 | 0.07421 | 8.81 | Water | -2.294296 | 0.06134811 | 13 | 160 | 6 | 53.69 | 370 | 444 | 2.03 | 74 |  | https://doi.org/10.1021/acsphotonics.4c01188
CDs 130 | c1ccc(c(c1)N)N | COSi(OC) |  | 0.00998 | 1.4682 |  | Water | -2.294296 | 0.06134811 | 5 | 200 | 4 | 54 | 350 | 450 | 4 | 100 | 290 | https://doi.org/10.1080/00032719.2020.1720222
CDs 163 | c1ccc(c(c1)N)N | C1=CC=C2C(=C1)C(=CN2)CC(=O)O |  | 0.1649 | 0.05319 |  | Water | -2.294296 | 0.06134811 | 10 | 160 | 6 | 54.88 | 440 | 537 | 2.5 | 97 |  | https://doi.org/10.1021/acsphotonics.4c01188
CDs 16 | c1ccc(c(c1)N)N | O=S(=O)(O)OOS(=O)(=O)O.[NH4+].[NH4+] |  | 0.000462 | 0.000914 |  | Water | -2.294296 | 0.06134811 | 10 | 180 | 5 | 55 | 430 | 500 | 3 | 70 | 414 | https://doi.org/10.1016/j.synthmet.2014.10.014
CDs 255 | c1ccc(c(c1)N)N | CCCCCO |  | 0.1 | 4.6 |  | DMF | 4.421874 | 5.826521 | 20 | 180 | 12 | 55 | 440 | 520 | 3.4 | 80 | 530 | https://doi.org/10.1021/acs.jpclett.9b01575
CDs 276 | c1ccc(c(c1)N)N |  |  | 0.00463 |  |  | DMF | 4.421874 | 5.826521 | 10 | 200 | 4 | 56 | 420 | 520 | 5.5 | 100 | 298 | https://doi.org/10.1016/j.jallcom.2018.01.194
CDs 51 | c1ccc(c(c1)N)N | CCO[Si](OCC)OCC |  | 0.1036 | 0.000892 |  | Water | -2.294296 | 0.06134811 | 10 | 200 | 5 | 56.9 | 410 | 580 | 4.8 | 170 | 397 | https://doi.org/10.1016/j.dyepig.2022.110533
CDs 244 | c1cc(cc(c1)N)N |  |  | 0.002 |  |  | Water | -2.294296 | 0.06134811 | 50 | 180 | 12 | 57.44 | 380 | 710 | 4.05 | 330 | 575 | https://doi.org/10.1039/D1AY00885D
CDs 277 | c1ccc(c(c1)N)N |  |  | 0.0463 |  |  | DMF | 4.421874 | 5.826521 | 10 | 200 | 4 | 58 | 460 | 550 |  | 90 |  | https://doi.org/10.1016/j.jallcom.2018.01.194
CDs 301 | c1ccc(c(c1)N)N | OC(=O)CC(O)(CC(=O)O)C(=O)O |  | 0.0275 | 0.0267 |  | Water | -2.294296 | 0.06134811 | 75 | 150 | 16 | 58 | 365 | 440 | 3.5 | 75 | 368 | https://doi.org/10.1016/j.synthmet.2021.116787
CDs 64 | c1ccc(c(c1)N)N | N[C@H]1[C@H](O)O[C@H](CO)C(O[C@@H]2O[C@H](CO)C(O[C@@H]3O[C@H](CO)[C@@H](O)[C@H](O)[C@H]3N)[C@H](O)[C@H]2N)[C@@H]1O | CC(O)=O | 0.1849 | 0.0744 | 0.33 | Water | -2.294296 | 0.06134811 | 30 | 230 | 6 | 58 | 362 | 444 |  | 82 |  | https://doi.org/10.1142/S1793292021501034 | High Quantum Yield Fluorescent Chitosan-Based Carbon Dots for the Turn-On-Off-On Detection of Cr(VI) and H2O2
CDs 53 | c1ccc(c(c1)N)N | CCO[Si](OCC)OCC |  | 0.1036 | 0.00357 |  | Water | -2.294296 | 0.06134811 | 10 | 200 | 5 | 58.2 | 410 | 580 | 4.8 | 170 | 397 | https://doi.org/10.1016/j.dyepig.2022.110533
CDs 309 | c1ccc(c(c1)N)N | CN(C)c1ccncc1 | K⁺ [IO₄]⁻ | 0.02312 | 0.01654 | 0.00868 | Water | -2.294296 | 0.06134811 | 20 | 25 | 10 | 58.5 | 360 | 576 | 2.8 | 216 |  | https://doi.org/10.1002/smll.202206715
CDs 164 | c1ccc(c(c1)N)N | C1=CC=C2C(=C1)C(=CN2)CC(=O)O | S(=O)(=O)(O)O | 0.1182 | 0.07421 | 1.84 | Water | -2.294296 | 0.06134811 | 10 | 160 | 6 | 58.79 | 580 | 598 | 5.23 | 18 |  | https://doi.org/10.1021/acsphotonics.4c01188
CDs 205 | c1ccc(c(c1)N)N | OB(O)c1cccc(N)c1 |  | 0.0926 | 0.222 |  | Water | -2.294296 | 0.06134811 | 50 | 260 | 2 | 59 | 420 | 600 | 10 | 180 | 300 | https://doi.org/10.1016/j.materresbull.2024.113040
CDs 15 | c1ccc(c(c1)N)N | O=S(=O)(O)OOS(=O)(=O)O.[NH4+].[NH4+] |  | 0.000462 | 0.000914 |  | Water | -2.294296 | 0.06134811 | 10 | 180 | 3 | 61 | 380 | 430 | 2 | 50 | 373 | https://doi.org/10.1016/j.synthmet.2014.10.014
CDs 52 | c1ccc(c(c1)N)N | CCO[Si](OCC)OCC |  | 0.1036 | 0.00178 |  | Water | -2.294296 | 0.06134811 | 10 | 200 | 5 | 64.1 | 410 | 580 | 4.8 | 170 | 397 | https://doi.org/10.1016/j.dyepig.2022.110533
CDs 142 | c1ccc(c(c1)N)N | OC(=O)CC(O)(CC(=O)O)C(=O)O |  | 0.231 | 0.13 |  | Water | -2.294296 | 0.06134811 | 20 | 180 | 6 | 67 | 370 | 445 | 4 | 75 | 370 | https://doi.org/10.1039/D2RA04477C
CDs 256 | c1ccc(c(c1)N)N | Oc1ccc(O)cc1 | CCCCCO | 0.1 | 0.0875 | 4.6 | DMF | 4.421874 | 5.826521 | 20 | 180 | 12 | 67 | 520 | 650 | 3.9 | 130 | 500 | https://doi.org/10.1021/acs.jpclett.9b01575
CDs 59 | c1ccc(c(c1)N)N | NC(=O)N |  | 0.0231 | 0.00833 |  | Water | -2.294296 | 0.06134811 | 20 | 180 | 4 | 76 | 400 | 573 | 6 | 173 | 449 | https://doi.org/10.1007/s10895-025-04373-0
CDs 12 | c1ccc(c(c1)N)N | B(O)O | N[C@@H](CO)C(=O)O | 0.0037 | 0.0808 | 0.0511 | Water | -2.294296 | 0.06134811 | 30 | 180 | 0.5 | 77.21 | 469 | 566 | 9 | 97 | 440 | https://doi.org/10.1016/j.saa.2023.123824
CDs 245 | c1ccc(c(c1)N)N |  |  | 0.001 |  |  | Water | -2.294296 | 0.06134811 | 30 | 200 | 12 | 78.75 | 370 | 550 | 3.7 | 180 | 450 | https://doi.org/10.1039/D1AY00885D
CDs 211 | c1ccc(c(c1)N)N | [Cl-] | CC(C)(C)OO | 0.115 | 1.68 | 0.015 | Water | -2.294296 | 0.06134811 | 20 | 200 | 12 | 86 | 610 | 653 |  | 43 |  | https://doi.org/10.1016/j.carbon.2022.02.054
CDs 223 | c1ccc(c(c1)N)N | OB(O)c1cccc(c1)C(=O)O |  | 0.0926 | 0.16 |  | Water | -2.294296 | 0.06134811 | 30 | 220 | 6 | 86.58 | 300 | 700 | 2.82 | 400 | 450 | https://doi.org/10.1021/acssuschemeng.1c08676
CDs 124 | c1ccc(c(c1)N)N | OC(=O)CC(O)(CC(=O)O)C(=O)O |  | 0.308 | 0.26 |  | Water | -2.294296 | 0.06134811 | 30 | 180 | 0.5 | 87.07 | 393 | 431 | 9 | 38 | 417 | https://doi.org/10.1039/D3NJ03499B
CDs 111 | c1ccc(c(c1)N)N |  |  | 0.0139 |  |  | Ethanol | 4.023482 | -2.57819 | 20 | 180 | 12 | 87.5 | 350 | 430 | 3.14 | 80 | 275 | https://doi.org/10.1016/j.foodchem.2025.142886
CDs 189 | c1ccc(c(c1)N)N | [Na+].O=C([O-])CC(O)(C([O-])=O)CC([O-])=O | [NH4+].[NH4+].[O-][S](=O)(=O)OO[S]([O-])(=O)=O | 0.05 | 0.05 | 0.02 | Water | -2.294296 | 0.06134811 | 20 | 180 | 24 | 92 | 331 | 495 | 3.02 | 164 |  | https://doi.org/10.1002/app.44784
CDs 36 | c1ccc(c(c1)N)N | OC(=O)CC(O)(CC(=O)O)C(=O)O |  | 0.194 | 0.112 |  | Water | -2.294296 | 0.06134811 | 10 | 160 | 8 | 92.1 | 370 | 440 | 3 | 70 | 370 | https://doi.org/10.1016/j.saa.2021.119583
CDs 213 | c1ccc(c(c1)N)N | S(=O)(=O)(O)O | O=C(O)c1cccc(Cl)c1OOH | 0.115 | 1.84 | 0.0578 | Water | -2.294296 | 0.06134811 | 20 | 200 | 12 | 94 |  | 606 |  | 606 |  | https://doi.org/10.1016/j.carbon.2022.02.054
CDs 169 | c1ccc(c(c1)N)N | O=C1C2=CC=CC=C2C(=O)C3=CC=CC=C31 |  | 0.0926 | 0.0675 |  | Water,DMF(1:1) | -2.294296 | 0.06134811 | 10 | 200 | 8 | 97.03 | 480 | 500 | 1.82 | 20 | 400 | https://doi.org/10.1002/adfm.202424929