## Raw_Data
Temperature_Group | particle size(nm)
<140 | 10.8
<140 | 2.42
<140 | 2.42
<140 | 2.42
<140 | 2.42
<140 | 2.42
<140 | 2.42
<140 | 2.42
<140 | 1.1
<140 | 3.5
<140 | 5.7
<140 | 2.8
140-180 | 10
140-180 | 3.5
140-180 | 2.33
140-180 | 3.4
140-180 | 5
140-180 | 3.8
140-180 | 10
140-180 | 2.87
140-180 | 3.6
140-180 | 2.3
140-180 | 2.42
140-180 | 2.42
140-180 | 10
140-180 | 4.5
140-180 | 5.44
140-180 | 6
140-180 | 101
140-180 | 26.5
140-180 | 4.26
140-180 | 10
140-180 | 127
140-180 | 3.2
140-180 | 2.78
140-180 | 2.6
140-180 | 4.09
140-180 | 6.62
140-180 | 4
140-180 | 10
140-180 | 2.5
140-180 | 2.73
140-180 | 2.5
140-180 | 2.42
140-180 | 1.89
140-180 | 3.46
140-180 | 2.66
140-180 | 4
140-180 | 2.7
140-180 | 8
140-180 | 4.5
140-180 | 2.21
140-180 | 2.91
140-180 | 3
140-180 | 5.71
140-180 | 2.5
140-180 | 3.21
140-180 | 6.5
140-180 | 8
140-180 | 4
140-180 | 2.63
140-180 | 1.18
140-180 | 6.53
140-180 | 10.8
140-180 | 10.8
140-180 | 7
140-180 | 4
140-180 | 1.68
140-180 | 5.71
140-180 | 3.1
140-180 | 4.68
140-180 | 4.71
140-180 | 25.5
140-180 | 4.5
140-180 | 6
140-180 | 1.7
140-180 | 4
140-180 | 3
140-180 | 3.6
140-180 | 3.75
140-180 | 10
140-180 | 1.88
140-180 | 21.6
140-180 | 2.5
140-180 | 4.5
140-180 | 5
140-180 | 6
140-180 | 2.4
140-180 | 2.58
140-180 | 1.8
140-180 | 2.2
140-180 | 5
140-180 | 2.65
140-180 | 3
140-180 | 1.5
140-180 | 4.2
140-180 | 3.1
140-180 | 2.99
140-180 | 2.5
140-180 | 10
140-180 | 9
140-180 | 4
140-180 | 2
140-180 | 5
140-180 | 3.4
140-180 | 30
140-180 | 8.5
140-180 | 2.03
140-180 | 2.5
140-180 | 3
140-180 | 3.4
140-180 | 4.05
140-180 | 5.23
140-180 | 2
140-180 | 4
140-180 | 3.9
140-180 | 6
140-180 | 9
140-180 | 9
140-180 | 3.14
140-180 | 3.02
140-180 | 3
180-220 | 2.79
180-220 | 3.42
180-220 | 2.2
180-220 | 1.6
180-220 | 2.56
180-220 | 2.19
180-220 | 3.4
180-220 | 5
180-220 | 10.8
180-220 | 4.5
180-220 | 8.9
180-220 | 4.31
180-220 | 3
180-220 | 3.46
180-220 | 8.96
180-220 | 2.2
180-220 | 9
180-220 | 2.2
180-220 | 2.22
180-220 | 2.2
180-220 | 0.97
180-220 | 3
180-220 | 3.46
180-220 | 3.29
180-220 | 1.9
180-220 | 2.08
180-220 | 3.25
180-220 | 2.5
180-220 | 4.75
180-220 | 2.6
180-220 | 8.9
180-220 | 4
180-220 | 3.25
180-220 | 2.75
180-220 | 3.52
180-220 | 5.71
180-220 | 3
180-220 | 5.71
180-220 | 5.71
180-220 | 2.72
180-220 | 7
180-220 | 13
180-220 | 5.71
180-220 | 4.91
180-220 | 5
180-220 | 4
180-220 | 9.41
180-220 | 6.02
180-220 | 6
180-220 | 2.18
180-220 | 4
180-220 | 3.7
180-220 | 2.82
180-220 | 1.82
>220 | 2.2
>220 | 2.5
>220 | 10
>220 | 10
>220 | 10
>220 | 4
>220 | 3
>220 | 9
>220 | 2.27
>220 | 10
>220 | 10

## Summary_Statistics
Category | Count | Mean | Median | SD | Min | Max | Q1 | Q3
<140 | 12 | 3.403333 | 2.42 | 2.566084 | 1.1 | 10.8 | 2.42 | 2.975
140-180 | 110 | 7.186091 | 3.85 | 15.45131 | 1.18 | 127 | 2.6525 | 6
180-220 | 54 | 4.325 | 3.44 | 2.56984 | 0.97 | 13 | 2.57 | 5.5325
>220 | 11 | 6.633636 | 9 | 3.717344 | 2.2 | 10 | 2.75 | 10