## Sheet1
sample_name | precursor_1_smiles | precursor_1_amount_m | precursor_2_smiles | precursor_2_amount_m | precursor_3_smiles | precursor_3_amount_m | solvent_pc1 | solvent_pc2 | volume | temperature | time | particle_size | stoke | quantum_yield_pred | ex_pred | em_pred
new_sample_1 | Nc1ccccc1N | 0.1 | O=P(O)(O)O | 1.5 |  |  | -2.294296285 | 0.061348108 | 20 | 180 | 6 |  |  | 37.66872 | 389.768 | 549.026
new_sample_2 | Nc1ccccc1N | 0.08 | NC(N)=O | 0.12 |  |  | -2.294296285 | 0.061348108 | 15 | 180 | 8 |  |  | 22.22154 | 381.022 | 507.156
new_sample_3 | Nc1ccccc1N | 0.1387 | O=C(O)c1ccc(cc1)C(=O)O | 0.1806 |  |  | 4.023482 | -2.57819 | 10 | 180 | 12 |  |  | 24.90294 | 527.532 | 616.894
new_sample_4 | Nc1ccccc1N | 0.05 | O=C(O)C(=O)O | 0.08 |  |  | -2.294296285 | 0.061348108 | 20 | 180 | 8 |  |  | 32.10458 | 404.812 | 541.284
new_sample_5 | Nc1ccccc1N | 0.1 | N#CNC(=N)N | 0.2 |  |  | -2.294296285 | 0.061348108 | 10 | 200 | 10 |  |  | 53.49014 | 413.714 | 559.482
new_sample_6 | Nc1ccccc1N | 0.05 | N[C@@H](CO)C(=O)O | 0.05 | O=P(O)(O)O | 1 | -2.294296285 | 0.061348108 | 30 | 180 | 0.5 |  |  | 38.72536 | 396.582 | 526.576
new_sample_7 | Nc1ccccc1N | 0.1 | O=S(=O)(O)O | 1.84 |  |  | 4.023481626 | -2.578190222 | 20 | 200 | 5 |  |  | 43.21884 | 415.972 | 549.802
new_sample_8 | Nc1ccccc1N | 0.06 | OBO | 0.2 |  |  | -2.294296285 | 0.061348108 | 10 | 220 | 0.5 |  |  | 22.08822 | 368.078 | 469.658
new_sample_9 | Nc1ccccc1N | 0.0616 | O=C(O)c1cc(C(=O)O)cc(C(=O)O)c1 | 0.0381 |  |  | 4.023482 | -2.57819 | 15 | 180 | 12 |  |  | 35.97876 | 540.528 | 624.4
new_sample_10 | Nc1ccccc1N | 0.05 | O=C(O)c1cc(O)c(O)c(O)c1 | 0.05 |  |  | 4.023481626 | -2.578190222 | 20 | 180 | 10 |  |  | 56.95558 | 540.37 | 626.984